## Sheet1
Nx,y |  | 1 | 2 | 3 | 4 | 5 |  |  |  | 6 | 7 | 8 | 9 | 10 | 11 | 12 | 13 | 14 | 15 |  | 16 | 17 | 18 | 19 | 20 | 21 | 22 | 23 | 24 | 25
|  |  | Concrete strength |  | Beam Dimension (all in mm) | [7 empty] | Steel stirrups | [5 empty] | FRP shear reinforcement | [8 empty] | Test results
| Reference | Specimens | f'c | bw | h | d | dfrp | dfrp,t | Section | s | s/d | Bar typea | D | Ss | Es | fy | rs% | FRP type | Configuration | Form | Ef | tf | ff | Wf | Sf | hf,e | b | q | Vtotal,test | Vf,test
1 |  | PC1 | 40 | 130 | 450 | 425 | 450 | 0 | Rec. | 900 | 2.117647 | R | 6 | 300 | 210000 | 240 | 0.1449969 | CFRP | Strip | W | 105000 | 0.43 | 1400 | 40 | 200 | 382.5 | 90 | 45 | 177.5 | 67.5
2 | Diagana et al. 2003 | PC2 | 40 | 130 | 450 | 425 | 450 | 0 | Rec. | 900 | 2.117647 | R | 6 | 300 | 210000 | 240 | 0.1449969 | CFRP | Strip | W | 105000 | 0.43 | 1400 | 40 | 250 | 382.5 | 90 | 45 | 155 | 45
3 |  | PC3 | 40 | 130 | 450 | 425 | 450 | 0 | Rec. | 900 | 2.117647 | R | 6 | 300 | 210000 | 240 | 0.1449969 | CFRP | Strip | W | 105000 | 0.43 | 1400 | 40 | 300 | 382.5 | 45 | 45 | 145.5 | 35.5
4 |  | PC4 | 40 | 130 | 450 | 425 | 450 | 0 | Rec. | 900 | 2.117647 | R | 6 | 300 | 210000 | 240 | 0.1449969 | CFRP | Strip | W | 105000 | 0.43 | 1400 | 40 | 350 | 382.5 | 45 | 45 | 132 | 22
5 |  | C-2 | 41 | 300 | 300 | 245 | 300 | 0 | Rec. | 1000 | 4.081633 | NA | 0 |  |  |  |  | CFRP | Sheet | W | 230000 | 0.167 | 3400 | 1 | 1 | 220.5 | 90 | 45 | 228.5 | 58.25
6 |  | C-3 | 41.1 | 300 | 300 | 245 | 300 | 0 | Rec. | 1000 | 4.081633 | NA | 0 |  |  |  |  | CFRP | Sheet | W | 230000 | 0.167 | 3400 | 1 | 1 | 220.5 | 90 | 45 | 237.5 | 62.75
7 | Adhikary et al. 2004 | C-4 | 42.4 | 300 | 300 | 245 | 300 | 0 | Rec. | 1000 | 4.081633 | NA | 0 |  |  |  |  | CFRP | Sheet | W | 230000 | 0.167 | 3400 | 1 | 1 | 220.5 | 90 | 45 | 250 | 69
8 |  | A-2 | 41.8 | 300 | 300 | 245 | 300 | 0 | Rec. | 1000 | 4.081633 | NA | 0 |  |  |  |  | AFRP | Sheet | W | 120000 | 0.286 | 2000 | 1 | 1 | 220.5 | 90 | 45 | 200 | 44
9 |  | A-3 | 43.9 | 300 | 300 | 245 | 300 | 0 | Rec. | 1000 | 4.081633 | NA | 0 |  |  |  |  | AFRP | Sheet | W | 120000 | 0.286 | 2000 | 1 | 1 | 220.5 | 90 | 45 | 245 | 66.5
10 |  | A-4 | 43.5 | 300 | 300 | 245 | 300 | 0 | Rec. | 1000 | 4.081633 | NA | 0 |  |  |  |  | AFRP | Sheet | W | 120000 | 0.286 | 2000 | 1 | 1 | 220.5 | 90 | 45 | 244 | 66
11 |  | A2 | 30.5 | 150 | 250 | 222.5 | 250 | 0 | Rec. | 600.75 | 2.7 | R | 6 | 200 | 200000 | 228 | 0.188496 | CFRP | Strip | W | 249000 | 0.167 | 3635 | 30 | 100 | 200.25 | 90 | 39.6 | 185 | 29
12 |  | A3 | 30.5 | 150 | 250 | 222.5 | 250 | 0 | Rec. | 600.75 | 2.7 | R | 6 | 200 | 200000 | 228 | 0.188496 | CFRP | Strip | W | 249000 | 0.167 | 3635 | 30 | 150 | 200.25 | 90 | 38 | 187 | 21
13 |  | A5 | 30.5 | 150 | 250 | 222.5 | 250 | 0 | Rec. | 400.5 | 1.8 | R | 6 | 200 | 200000 | 228 | 0.188496 | CFRP | Strip | W | 249000 | 0.167 | 3635 | 30 | 100 | 200.25 | 90 | 40.6 | 227 | 25
14 |  | Bb | 30 | 150 | 250 | 222.5 | 250 | 0 | Rec. | 549.575 | 2.47 | NA | 0 |  |  |  |  | GFRP | Strip | W | 20500 | 1.27 | 260 | 20 | 40 | 200.25 | 90 | 29.1 | 136 | 54
15 | Cao et al. 2005 | Bc | 30 | 150 | 250 | 222.5 | 250 | 0 | Rec. | 549.575 | 2.47 | NA | 0 |  |  |  |  | GFRP | Strip | W | 20500 | 1.27 | 260 | 20 | 80 | 200.25 | 90 | 33.7 | 121 | 38
16 |  | L2 | 17.8 | 150 | 250 | 222.5 | 250 | 0 | Rec. | 649.7 | 2.92 | NA | 0 |  |  |  |  | GFRP | Strip | W | 5300 | 1.2 | 112 | 25 | 50 | 200.25 | 90 | 26.1 | 104 | 26
17 |  | L3 | 17.8 | 150 | 250 | 222.5 | 250 | 0 | Rec. | 649.7 | 2.92 | NA | 0 |  |  |  |  | GFRP | Strip | W | 5300 | 1.2 | 112 | 25 | 100 | 200.25 | 90 | 23.3 | 99 | 9
18 |  | L6 | 17.8 | 150 | 250 | 222.5 | 250 | 0 | Rec. | 400.5 | 1.8 | NA | 0 |  |  |  |  | GFRP | Strip | W | 5300 | 1.2 | 112 | 25 | 50 | 200.25 | 90 | 43.3 | 162 | 15
19 |  | L7 | 17.8 | 150 | 250 | 222.5 | 250 | 0 | Rec. | 400.5 | 1.8 | NA | 0 |  |  |  |  | GFRP | Strip | W | 5300 | 1.2 | 112 | 25 | 100 | 200.25 | 90 | 36.7 | 150 | 20
20 |  | 245W | 46 | 180 | 500 | 416 | 500 | 0 | Rec. | 1250 | 3.004808 | NA | 0 |  |  |  |  | CFRP | Sheet | W | 234000 | 0.1818182 | 4500 | 1 | 1.414214 | 374.4 | 45 | 30 | 338 | NA | Flexural strenghening exists
21 | Corolin and Taljsten 2005 | 290W | 52 | 180 | 500 | 416 | 500 | 0 | Rec. | 1250 | 3.004808 | NA | 0 |  |  |  |  | CFRP | Sheet | W | 234000 | 0.1818182 | 4500 | 1 | 1 | 374.4 | 90 | 30 | 367 | NA
22 |  | 290WR | 46 | 180 | 500 | 416 | 500 | 0 | Rec. | 1250 | 3.004808 | NA | 0 |  |  |  |  | CFRP | Sheet | W | 23400 | 0.1818182 | 4500 | 1 | 1 | 374.4 | 90 | 30 | 388 | NA | Flexural strenghening exists
23 | Monti and Liotta 2007 | W45+ | 13.3 | 250 | 450 | 400 | 450 | 0 | Rec. | 1400 | 3.5 | D | 8 | 400 | 200000 | 500 | 0.1005312 | CFRP | Strip | W | 390000 | 0.22 | 3000 | 50 | 100 | 360 | 90 | 45 | 158.5 | NA
24 |  | SB-F1 | 30.9 | 76 | 180 | 155 | 180 | 0 | Rec. | 450 | 2.903226 | R | 4 | 120 | 200000 | 500 | 0.2755789 | CFRP | Strip | W | 235000 | 0.11 | 4200 | 20 | 60 | 139.5 | 90 | 45 | 66.1 | 25.35
25 |  | SB-F2 | 30.9 | 76 | 180 | 155 | 180 | 0 | Rec. | 450 | 2.903226 | R | 4 | 120 | 200000 | 500 | 0.2755789 | CFRP | Strip | W | 235000 | 0.11 | 4200 | 20 | 60 | 139.5 | 90 | 45 | 66.65 | 25.9
26 | Leung et al. 2007 | MB-F1 | 30.9 | 150 | 360 | 305 | 360 | 0 | Rec. | 900 | 2.95082 | R | 6 | 135 | 200000 | 500 | 0.2792533 | CFRP | Strip | W | 235000 | 0.22 | 4200 | 40 | 120 | 274.5 | 90 | 45 | 236.35 | 86.5
27 |  | MB-F2 | 30.9 | 150 | 360 | 305 | 360 | 0 | Rec. | 900 | 2.95082 | R | 6 | 135 | 200000 | 500 | 0.2792533 | CFRP | Strip | W | 235000 | 0.22 | 4200 | 40 | 120 | 274.5 | 90 | 45 | 250.3 | 100.45
28 |  | LB-F1 | 30.9 | 300 | 720 | 660 | 720 | 0 | Rec. | 1800 | 2.727273 | R | 8 | 240 | 200000 | 500 | 0.1396267 | CFRP | Strip | W | 235000 | 0.44 | 4200 | 80 | 240 | 594 | 90 | 45 | 871.55 | 333.55
29 |  | LB-F2 | 30.9 | 300 | 720 | 660 | 720 | 0 | Rec. | 1800 | 2.727273 | R | 8 | 240 | 200000 | 500 | 0.1396267 | CFRP | Strip | W | 235000 | 0.44 | 4200 | 80 | 240 | 594 | 90 | 45 | 881.15 | 343.15
30 |  | ST1b | 41.03 | 150 | 350 | 300 | 350 | 0 | Rec. | 900 | 3 | R | 6 | 160 | 200000 | 494.5 | 0.23562 | GFRP | Sheet | W | 75900 | 0.12 | 3600 | 1 | 1 | 270 | 90 | 45 | 242 | NA
31 | Ianniruberto et al. 2004 | ST2b | 41.03 | 150 | 350 | 300 | 350 | 0 | Rec. | 900 | 3 | R | 6 | 160 | 200000 | 494.5 | 0.23562 | GFRP | Sheet | W | 75900 | 0.24 | 3600 | 1 | 1 | 270 | 90 | 45 | 270 | NA
32 |  | ST3a | 41.03 | 150 | 350 | 300 | 350 | 0 | Rec. | 900 | 3 | R | 6 | 160 | 200000 | 494.5 | 0.23562 | GFRP | Sheet | W | 75900 | 0.36 | 3600 | 1 | 1 | 270 | 90 | 45 | 318 | NA
33 |  | ST3b | 41.03 | 150 | 350 | 300 | 350 | 0 | Rec. | 900 | 3 | R | 6 | 160 | 200000 | 494.5 | 0.23562 | GFRP | Sheet | W | 75900 | 0.36 | 3600 | 1 | 1 | 270 | 90 | 45 | 279 | NA
34 |  | V4L | 24 | 250 | 420 | 362 | 420 | 0 | Rec. | 1360 | 3.756906 | R | 8 | 380 | 200000 | 430 | 0.1058223 | CFRP | Strip | W | 240000 | 0.293 | 4000 | 300 | 500 | 325.8 | 90 | 45 | 271 | NA
35 | Alzate et al. 2009 | V4C | 24 | 250 | 420 | 362 | 420 | 0 | Rec. | 1150 | 3.176796 | R | 8 | 380 | 200000 | 430 | 0.1058223 | CFRP | Strip | W | 240000 | 0.293 | 4000 | 300 | 500 | 325.8 | 90 | 45 | 271 | NA
36 |  | V6L | 22.6 | 250 | 420 | 362 | 420 | 0 | Rec. | 1360 | 3.756906 | R | 8 | 380 | 200000 | 430 | 0.1058223 | CFRP | Strip | W | 227000 | 0.165 | 3800 | 300 | 500 | 325.8 | 90 | 45 | 279 | NA
37 |  | V6C | 22.6 | 250 | 420 | 362 | 420 | 0 | Rec. | 1150 | 3.176796 | R | 8 | 380 | 200000 | 430 | 0.1058223 | CFRP | Strip | W | 227000 | 0.165 | 3800 | 300 | 500 | 325.8 | 90 | 45 | 318 | NA
38 |  | 6 | 45.7 | 150 | 400 | 355 | 400 | 0 | T | 1070 | 3.014085 | R | 4.2 | 170 | 177649.8 | 771 | 0.1086624 | CFRP | Strip | W | 228000 | 0.165 | 3790 | 150 | 230 | 319.5 | 90 | 45 | 325 | 139
39 | Melo et al. 2006 | 7 | 45.8 | 150 | 400 | 355 | 400 | 0 | T | 1070 | 3.014085 | R | 4.2 | 170 | 177649.8 | 772 | 0.1086624 | CFRP | Strip | W | 228000 | 0.33 | 3790 | 150 | 230 | 319.5 | 90 | 45 | 389 | 203
40 | (FRPRCS-6) | 8 | 46.6 | 150 | 400 | 355 | 400 | 0 | T | 1070 | 3.014085 | R | 4.2 | 170 | 177649.8 | 773 | 0.1086624 | CFRP | Strip | W | 228000 | 0.33 | 3790 | 150 | 230 | 319.5 | 45 | 45 | 306 | 120
41 |  | AN-1/5Z-3 | 35.1 | 125 | 200 | 165 | 200 | 0 | Rec. | 495 | 3 | NA | 0 |  |  |  |  | CFRP | Strip | W | 230000 | 0.11 | 3480 | 20 | 100 | 148.5 | 90 | 45 | 64.05 | NA
42 |  | AN-1/2Z-3 | 32.4 | 125 | 200 | 165 | 200 | 0 | Rec. | 495 | 3 | NA | 0 |  |  |  |  | CFRP | Strip | W | 230000 | 0.11 | 3480 | 50 | 100 | 148.5 | 90 | 45 | 93.35 | NA
43 | Miyauchi et al. 1997 | AS150-1/5Z-2.7S | 35 | 125 | 200 | 165 | 200 | 0 | Rec. | 445.5 | 2.7 | D | 6 | 150 | 200000 | 418 | 0.3015936 | CFRP | Strip | W | 230000 | 0.11 | 3480 | 20 | 100 | 148.5 | 90 | 45 | 91.1 | NA
44 |  | AN-1/5Z-2.4 | 32.4 | 125 | 200 | 165 | 200 | 0 | Rec. | 396 | 2.4 | NA | 0 |  |  |  |  | CFRP | Strip | W | 230000 | 0.11 | 3480 | 20 | 100 | 148.5 | 90 | 45 | 62.75 | NA
45 |  | AN-1/5Z-1.8 | 32.4 | 125 | 200 | 165 | 200 | 0 | Rec. | 297 | 1.8 | NA | 0 |  |  |  |  | CFRP | Strip | W | 230000 | 0.11 | 3480 | 20 | 100 | 148.5 | 90 | 45 | 73.65 | NA
46 |  | CN-1/2Z-2 | 39.1 | 125 | 200 | 165 | 200 | 0 | Rec. | 330 | 2 | NA | 0 |  |  |  |  | CFRP | Strip | W | 230000 | 0.11 | 3480 | 50 | 100 | 148.5 | 90 | 45 | 93.1 | NA
47 |  | AS1 | 43 | 150 | 300 | 272 | 300 | 0 | Rec. | 799.68 | 2.94 | NA | 0 |  |  |  |  | AFRP | Strip | W | 73000 | 0.044 | 2700 | 200 | 200 | 244.8 | 90 | 45 | 91 | NA
48 |  | AS2 | 43 | 150 | 300 | 272 | 300 | 0 | Rec. | 799.68 | 2.94 | NA | 0 |  |  |  |  | AFRP | Strip | W | 73000 | 0.044 | 2700 | 100 | 200 | 244.8 | 90 | 45 | 90 | NA
49 |  | AS3 | 44.8 | 150 | 300 | 272 | 300 | 0 | Rec. | 799.68 | 2.94 | NA | 0 |  |  |  |  | AFRP | Strip | W | 73000 | 0.088 | 2700 | 200 | 200 | 244.8 | 90 | 45 | 114 | NA
50 |  | CS1 | 40.5 | 300 | 300 | 257 | 300 | 0 | Rec. | 760.72 | 2.96 | NA | 0 |  |  |  |  | CFRP | Strip | W | 244000 | 0.111 | 4200 | 200 | 200 | 231.3 | 90 | 45 | 214 | NA
51 |  | CS2 | 40.5 | 300 | 300 | 257 | 300 | 0 | Rec. | 809.55 | 3.15 | NA | 0 |  |  |  |  | CFRP | Strip | W | 244000 | 0.111 | 4200 | 100 | 200 | 231.3 | 90 | 45 | 159 | NA
52 |  | CS3 | 44.8 | 150 | 300 | 257 | 300 | 0 | Rec. | 809.55 | 3.15 | NA | 0 |  |  |  |  | CFRP | Strip | W | 244000 | 0.111 | 4200 | 100 | 200 | 231.3 | 90 | 45 | 116 | NA
53 |  | AB1 | 41.9 | 150 | 300 | 253 | 300 | 0 | Rec. | 809.6 | 3.2 | NA | 0 |  |  |  |  | AFRP | Strip | W | 73000 | 0.044 | 2700 | 200 | 200 | 227.7 | 90 | 45 | 110 | NA
54 | Umezu et al. 1997 | AB2 | 45.6 | 300 | 300 | 253 | 300 | 0 | Rec. | 809.6 | 3.2 | NA | 0 |  |  |  |  | AFRP | Strip | W | 73000 | 0.044 | 2700 | 200 | 200 | 227.7 | 90 | 45 | 173 | NA
55 |  | AB3 | 41.9 | 300 | 300 | 253 | 300 | 0 | Rec. | 809.6 | 3.2 | NA | 0 |  |  |  |  | AFRP | Strip | W | 73000 | 0.088 | 2700 | 200 | 200 | 227.7 | 90 | 45 | 209 | NA
56 |  | AB4 | 41.9 | 300 | 300 | 253 | 300 | 0 | Rec. | 809.6 | 3.2 | NA | 0 |  |  |  |  | AFRP | Strip | W | 73000 | 0.088 | 2700 | 200 | 200 | 227.7 | 90 | 45 | 224 | NA
57 |  | AB5 | 42.7 | 300 | 300 | 253 | 300 | 0 | Rec. | 809.6 | 3.2 | NA | 0 |  |  |  |  | AFRP | Strip | W | 73000 | 0.144 | 2700 | 200 | 200 | 227.7 | 90 | 45 | 254 | NA
58 |  | AB8 | 43.5 | 600 | 300 | 253 | 300 | 0 | Rec. | 809.6 | 3.2 | NA | 0 |  |  |  |  | AFRP | Strip | W | 73000 | 0.144 | 2700 | 200 | 200 | 227.7 | 90 | 45 | 424 | NA
59 |  | AB9 | 39.9 | 450 | 450 | 399 | 450 | 0 | Rec. | 1200.99 | 3.01 | NA | 0 |  |  |  |  | AFRP | Strip | W | 73000 | 0.144 | 2700 | 200 | 200 | 359.1 | 90 | 45 | 379 | NA
60 |  | AB10 | 39.9 | 550 | 550 | 499 | 550 | 0 | Rec. | 1501.99 | 3.01 | NA | 0 |  |  |  |  | AFRP | Strip | W | 73000 | 0.144 | 2700 | 200 | 200 | 449.1 | 90 | 45 | 569 | NA
61 |  | AB11 | 40.6 | 550 | 550 | 499 | 550 | 0 | Rec. | 1501.99 | 3.01 | NA | 0 |  |  |  |  | AFRP | Strip | W | 73000 | 0.288 | 2700 | 200 | 200 | 449.1 | 90 | 45 | 662 | NA
62 | Taerwe et al. 1997 | BS7 | 34.7 | 200 | 450 | 395 | 450 | 0 | Rec. | 1248.2 | 3.16 | R | 6 | 400 | 200000 | 486.1 | 0.070686 | CFRP | Strip | W | 240000 | 0.11 | 3400 | 50 | 200 | 355.5 | 90 | 45 | 236 | NA
63 | Anil 2008 | BEAM-2 | 14 | 120 | 360 | 335 | 360 | 75 | Rec. | 1750 | 5.223881 | NA | 0 |  |  |  |  | CFRP | Strip | W | 231000 | 0.124 | 4100 | 50 | 80 | 226.5 | 90 | 45 | 80 | NA
64 |  | BEAM-5 | 14.2 | 120 | 360 | 335 | 360 | 75 | Rec. | 1750 | 5.223881 | NA | 0 |  |  |  |  | CFRP | Sheet | W | 231000 | 0.124 | 4100 | 1 | 1 | 226.5 | 90 | 45 | 89.3 | NA
65 | Gamino et al 2010 | VTC4 | 56.91 | 120 | 300 | 265 | 220 | 80 | T | 700 | 2.641509 | R | 5 | 290 | 188000 | 517 | 0.1128448 | CFRP | Strip | W | 218900 | 0.165 | 2730 | 60 | 150 | 78.5 | 90 | 45 | 152.5 | 80
66 | Uji 1992 | 3 | 24.6 | 100 | 200 | 170 | 200 | 0 | Rec. | 425 | 2.5 | NA | 0 |  |  |  |  | CFRP | Sheet | W | 230000 | 0.097 | 2645 | 1 | 1 | 153 | 90 | 45 | 59.5 | 34.5
67 |  | CF045 | 24.5 | 200 | 400 | 336 | 400 | 0 | Rec. | 524 | 1.559524 | R | 6 | 172 | 188000 | 344 | 0.164386 | CFRP | Strip | W | 235000 | 0.111 | 3835 | 40 | 170.769 | 302.4 | 90 | 45 | 118 | 17.5
68 |  | CF046 | 24.6 | 200 | 400 | 336 | 400 | 0 | Rec. | 524 | 1.559524 | R | 6 | 172 | 188000 | 344 | 0.164386 | CFRP | Strip | W | 235000 | 0.111 | 3835 | 70 | 172.667 | 302.4 | 90 | 45 | 131 | 30.5
69 |  | CF097 | 24.9 | 200 | 400 | 336 | 400 | 0 | Rec. | 524 | 1.559524 | R | 6 | 172 | 188000 | 344 | 0.164386 | CFRP | Strip | W | 235000 | 0.111 | 3835 | 120 | 172.987 | 302.4 | 90 | 45 | 153.5 | 53
70 | Araki et al. 1997 | CF131 | 25.1 | 200 | 400 | 336 | 400 | 0 | Rec. | 524 | 1.559524 | R | 6 | 172 | 188000 | 344 | 0.164386 | CFRP | Sheet | W | 235000 | 0.111 | 3835 | 1 | 1 | 302.4 | 90 | 45 | 179 | 78.5
71 |  | CF243 | 25.3 | 200 | 400 | 336 | 400 | 0 | Rec. | 524 | 1.559524 | R | 6 | 172 | 188000 | 344 | 0.164386 | CFRP | Sheet | W | 235000 | 0.222 | 3835 | 1 | 1 | 302.4 | 90 | 45 | 203.5 | 103
72 |  | AF060 | 25.5 | 200 | 400 | 336 | 400 | 0 | Rec. | 524 | 1.559524 | R | 6 | 172 | 188000 | 344 | 0.164386 | AFRP | Strip | W | 84500 | 0.144 | 2715 | 70 | 170847 | 302.4 | 90 | 45 | 118.5 | 18.5
73 |  | AF090 | 25.6 | 200 | 400 | 336 | 400 | 0 | Rec. | 524 | 1.559524 | R | 6 | 172 | 188000 | 344 | 0.164386 | AFRP | Strip | W | 84500 | 0.144 | 2715 | 120 | 172.8 | 302.4 | 90 | 45 | 129.5 | 29
74 |  | AF120 | 25.8 | 200 | 400 | 336 | 400 | 0 | Rec. | 524 | 1.559524 | R | 6 | 172 | 188000 | 344 | 0.164386 | AFRP | Sheet | W | 84500 | 0.144 | 2715 | 1 | 1 | 302.4 | 90 | 45 | 156 | 55.5
75 |  | S2 | 30 | 600 | 600 | 510 | 600 | 0 | Rec. | 1275 | 2.5 | D | 10 | 190 | 195000 | 337 | 0.1377895 | CFRP | Sheet | W | 240000 | 0.167 | 3800 | 1 | 1 | 459 | 90 | 45 | 691.5 | 243
76 | Funakawa et al. 1997 | S3 | 30 | 600 | 600 | 510 | 600 | 0 | Rec. | 1275 | 2.5 | D | 10 | 190 | 195000 | 337 | 0.1377895 | CFRP | Sheet | W | 240000 | 0.334 | 3800 | 1 | 1 | 459 | 90 | 45 | 795 | 346.5
77 |  | S4 | 30 | 600 | 600 | 510 | 600 | 0 | Rec. | 1275 | 2.5 | D | 10 | 190 | 195000 | 337 | 0.1377895 | CFRP | Sheet | W | 240000 | 0.501 | 3800 | 1 | 1 | 459 | 90 | 45 | 942 | 493.5
79 | Ono et al. 1997 | SB3 | 24 | 300 | 300 | 260 | 300 | 0 | Rec. | 400 | 1.538462 | R | 6 | 250 | 206000 | 292 | 0.0753984 | CFRP | Sheet | W | 248000 | 0.11 | 3430 | 1 | 1 | 234 | 90 | 45 | 358 | 113
80 |  | SB4 | 24 | 300 | 300 | 260 | 300 | 0 | Rec. | 400 | 1.538462 | R | 6 | 250 | 206000 | 292 | 0.0753984 | CFRP | Sheet | W | 248000 | 0.22 | 3430 | 1 | 1 | 234 | 90 | 45 | 446 | 201