## Sheet1
Nx,y |  | 1 | 2 | 3 | 4 | 5 |  |  |  | 6 | 7 | 8 | 9 | 10 | 11 | 12 | 13 | 14 | 15 |  | 16 | 17 | 18 | 19 | 20 | 21 | 22 | 23 | 24 | 25
|  |  | Concrete strength |  | Beam Dimension (all in mm) | [7 empty] | Steel stirrups | [5 empty] | FRP shear reinforcement | [8 empty] | Test results
| Reference | Specimens | f'c | bw | h | d | dfrp | dfrp,t | Section | s | s/d | Bar typea | D | Ss | Es | fy | rs% | FRP type | Configuration | Form | Ef | tf | ff | Wf | Sf | hf,e | b | q | Vtotal,test | Vf,test | fc | Bar typea | D | Ss | Es | fy | rs% | Av | Av,min
1 |  | S2 | 20.5 | 200 | 300 | 260 | 300 | 0 | Rec. | 700 | 2.692308 | D | 6 | 117 | 200000 | 273 | 0.2416615 | CFRP | Strip | Side | 230000 | 0.11 | 3480 | 30 | 60 | 234 | 90 | 45 | 80.25 | 34.2 | 45.2 | NA |  | 120 | 197000 | 390 | 0 | 56.54867 | 24.06145 | OK
2 | Sato et al. 1996 | S4 | 20.5 | 200 | 300 | 260 | 300 | 0 | Rec. | 700 | 2.692308 | D | 6 | 117 | 200000 | 273 | 0.2416615 | CFRP | Sheet | Side | 230000 | 0.11 | 3480 | 30 | 30 | 234 | 90 | 45 | 78.15 | 32.1 | 37.5 | NA |  | 120 | 197000 | 390 | 0 | 56.54867 | 24.06145 | OK
3 |  | SR1 | 20.5 | 180 | 500 | 460 | 500 | 0 | Rec. | 1610 | 3.5 | D | 8 | 207 | 200000 | 273 | 0.26981 | CFRP | Sheet | Side | 70800 | 0.8 | 860 | 300 | 848.5281 | 414 | 45 | 45 | 195 | 89 | 53.8 | NA | 0 |  |  |  |  | 100.531 | 38.31324 | OK
4 | Taljsten and Elfgren 2000 | SR2 | 20.5 | 180 | 500 | 460 | 500 | 0 | Rec. | 1196 | 2.6 | D | 8 | 207 | 200000 | 273 | 0.26981 | CFRP | Sheet | Side | 70800 | 0.8 | 860 | 1 | 1.414214 | 414 | 45 | 45 | 243 | 122.5 | 52.7 | NA | 0 |  |  |  |  | 100.531 | 38.31324 | OK
5 | Khalifa and Nanni 2000 | BT5 | 20.5 | 150 | 405 | 360 | 405 | 100 | T | 1070 | 2.6 | D | 6 | 162 | 200000 | 273 | 0.2327111 | CFRP | Strip | Side | 228000 | 0.165 | 3790 | 50 | 125 | 224 | 90 | 45 | 121.5 | 31.5 | 35 | NA | 0 |  |  |  |  | 56.54867 | 24.98689 | OK
6 | Pellegrino and Modena 2002 | TR30C2 | 20.5 | 150 | 300 | 250 | 300 | 0 | Rec. | 750 | 3 | D | 6 | 112.5 | 200000 | 273 | 0.335104 | CFRP | Sheet | Side | 233600 | 0.165 | 3550 | 1 | 1 | 225 | 90 | 45 | 120 | 45.3 | 27.5 | D | 8 | 200 | 210000 | 548 | 50.2656 | 56.54867 | 17.35201 | OK
7 |  | RS2Sa | 20.5 | 250 | 450 | 410 | 450 | 0 | Rec. | 1400 | 3.414634 | D | 6 | 184.5 | 200000 | 273 | 0.122599 | CFRP | Sheet | Side | 392000 | 0.191 | 2600 | 1 | 1 | 369 | 90 | 45 | 240 | 25 | 21 | D | 8 | 200 | 210000 | 476 | 50.2656 | 56.54867 | 47.42882 | OK
8 |  | 290a | 20.5 | 180 | 500 | 435 | 500 | 0 | Rec. | 1250 | 2.2 | D | 6 | 195.75 | 200000 | 273 | 0.1604904 | CFRP | Sheet | Side | 234000 | 0.11 | 4500 | 1 | 1 | 391.5 | 90 | 45 | 256 | 134 | 46.61 | NA | 0 |  |  |  |  | 56.54867 | 36.23099 | OK
9 |  | 290 | 20.5 | 180 | 400 | 335 | 400 | 0 | Rec. | 1000 | 2.2 | D | 6 | 150.75 | 200000 | 273 | 0.208398 | CFRP | Sheet | Side | 234000 | 0.11 | 4500 | 1 | 1 | 301.5 | 90 | 45 | 298 | 61 | 36.34 | D | 6 | 200 | 210000 | 515 | 28.2744 | 56.54867 | 27.90203 | OK
10 | Park et al. 2001 | 5 | 20.5 | 100 | 300 | 250 | 300 | 50 | T | 810 | 3.24 | D | 6 | 112.5 | 200000 | 273 | 0.502656 | CFRP | Strip | Side | 178600 | 1.2 | 2868 | 25 | 75 | 175 | 90 | 45 | 107.25 | 25.15 | 25.4 | D | 6 | 75 | 200000 | 325 | 1.005312 | 56.54867 | 11.56801 | OK
11 | Kamiiharako et al. 1999 | 4 | 20.5 | 250 | 500 | 400 | 500 | 0 | Rec. | 1000 | 2.5 | D | 8 | 180 | 200000 | 273 | 0.2234027 | CFRP | Strip | Side | 244000 | 0.111 | 3990 | 40 | 100 | 360 | 90 | 45 | 183.9 | 2.9 | 32.6 | NA | 0 |  |  |  |  | 100.531 | 46.27202 | OK
Note on W11: Chen Guangming: From internet