## Sheet1
Nx,y |  | 1 | 2 | 3 | 4 | 5 |  |  |  | 6 | 7 | 8 | 9 | 10 | 11 | 12 | 13 | 14 | 15 |  | 16 | 17 | 18 | 19 | 20 | 21 | 22 | 23 | 24 | 25
|  |  | Concrete strength |  | Beam Dimension (all in mm) | [7 empty] | Steel stirrups | [5 empty] | FRP shear reinforcement | [8 empty] | Crack angel | Vtotal,exp | Vf,exp
| Reference | Specimens | f'c | bw | h | d | dfrp | dfrp,t | Section | s | s/d | Bar typea | D | Ss | Es | fy | rs% | FRP type | Configuration |  | Ef | tf | ff | Wf | Sf | hf,e | b | q
1 |  | BT2 | 35 | 150 | 405 | 360 | 405 | 100 | T | 1070 | 2.972222 | NA | [5 empty] | CFRP | Sheet | U | 228000 | 0.165 | 3970 | 1 | 1 | 224 | 90 | 45 | 155 | 65
2 | Khallifa and Nanni 2000 | BT3 | 35 | 150 | 405 | 360 | 405 | 100 | T | 1071 | 2.975 | NA | [5 empty] | CFRP | Sheet | U | 228000 | 0.165 | 3970 | 1 | 1 | 224 | 90 | 45 | 157.5 | 67.5
3 |  | BT4 | 35 | 150 | 405 | 360 | 405 | 100 | T | 1070 | 2.972222 | NA | [5 empty] | CFRP | Strip | U | 228000 | 0.165 | 3970 | 50 | 125 | 224 | 90 | 45 | 162 | 72
4 |  | SO3-2 | 27.5 | 150 | 305 | 250 | 305 | 0 | Rec. | 760 | 3.04 | NA | [5 empty] | CFRP | Strip | U | 228000 | 0.165 | 3970 | 50 | 125 | 225 | 90 | 45 | 131 | 54
5 | Khallifa and Nanni 2002 | SO4-2 | 27.5 | 150 | 305 | 250 | 305 | 0 | Rec. | 760 | 3.04 | NA | [5 empty] | CFRP | Strip | U | 228000 | 0.165 | 3970 | 50 | 125 | 225 | 90 | 45 | 127.5 | 62.5
6 |  | SO3-3 | 27.5 | 150 | 305 | 250 | 305 | 0 | Rec. | 760 | 3.04 | NA | [5 empty] | CFRP | Strip | U | 228000 | 0.165 | 3970 | 75 | 125 | 225 | 90 | 45 | 133.5 | 56.5
7 |  | SO3-4 | 27.5 | 150 | 305 | 250 | 305 | 0 | Rec. | 1020 | 4.08 | NA | [5 empty] | CFRP | Sheet | U | 228000 | 0.165 | 3970 | 1 | 1 | 225 | 90 | 45 | 144.5 | 67.5
8 |  | SO4-3 | 27.5 | 150 | 305 | 250 | 305 | 0 | Rec. | 1020 | 4.08 | NA | [5 empty] | CFRP | Sheet | U | 228000 | 0.165 | 3970 | 1 | 1 | 225 | 90 | 45 | 155 | 90
9 |  | PU1 | 40 | 130 | 450 | 425 | 450 | 0 | Rec. | 900 | 2.117647 | R | 6 | 300 | 210000 | 240 | ` | CFRP | Strip | U | 105000 | 0.43 | 1400 | 40 | 200 | 382.5 | 90 | 45 | 142.5 | 32.5
10 | Diagana et al. 2003 | PU2 | 40 | 130 | 450 | 425 | 450 | 0 | Rec. | 900 | 2.117647 | R | 6 | 300 | 210000 | 240 | 0.1449969 | CFRP | Strip | U | 105000 | 0.43 | 1400 | 40 | 250 | 382.5 | 90 | 45 | 130 | 20
11 |  | PU3 | 40 | 130 | 450 | 425 | 450 | 0 | Rec. | 900 | 2.117647 | R | 6 | 300 | 210000 | 240 | 0.1449969 | CFRP | Strip | U | 105000 | 0.43 | 1400 | 40 | 300 | 382.5 | 45 | 45 | 154.5 | 44.5
12 |  | PU4 | 40 | 130 | 450 | 425 | 450 | 0 | Rec. | 900 | 2.117647 | R | 6 | 300 | 210000 | 240 | 0.1449969 | CFRP | Strip | U | 105000 | 0.43 | 1400 | 40 | 350 | 382.5 | 45 | 45 | 150 | 40
13 |  | US60 | 13.3 | 250 | 450 | 400 | 450 | 150 | Rec. | 1400 | 2.2 | D | 8 | 400 | 200000 | 500 | 0.1005312 | CFRP | Strip | U | 390000 | 0.22 | 3000 | 150 | 300 | 210 | 60 | 45 | 111 | 12
14 | Monti and Liotta 2007 | UF90 | 13.3 | 250 | 450 | 400 | 450 | 150 | Rec. | 1400 | 2.2 | D | 8 | 400 | 200000 | 500 | 0.1005312 | CFRP | Sheet | U | 390000 | 0.22 | 3000 | 1 | 1 | 210 | 90 | 45 | 125 | 27
15 | Matthys 2000 | BS5 | 36 | 200 | 450 | 390 | 450 | 0 | Rec. | 1250 | 2.2 | D | 6 | 400 | 200000 | 590 | 0.070686 | CFRP | Strip | U | 233000 | 0.111 | 3500 | 50 | 400 | 351 | 90 | 45 | 170 | 33.4
16 |  | A-U1-C-17 | 41.4 | 150 | 300 | 250 | 300 | 0 | Rec. | 750 | 2.2 | D | 8 | 170 | 200000 | 534 | 0.39424 | CFRP | Sheet | U | 230000 | 0.165 | 3450 | 1 | 1 | 225 | 90 | 45 | 238.1 | 52.9
17 | Pellegrino and Modena 2006 | A-U2-C-17 | 41.4 | 150 | 300 | 250 | 300 | 0 | Rec. | 750 | 2.2 | D | 8 | 170 | 200000 | 534 | 0.39424 | CFRP | Sheet | U | 230000 | 0.33 | 3450 | 1 | 1 | 225 | 90 | 45 | 243 | 57.8
18 |  | A-U1-C-20 | 41.4 | 150 | 300 | 250 | 300 | 0 | Rec. | 750 | 2.2 | D | 8 | 200 | 200000 | 534 | 0.335104 | CFRP | Sheet | U | 230000 | 0.165 | 3450 | 1 | 1 | 225 | 90 | 45 | 225 | 55.8
19 |  | A-U2-C-20 | 41.4 | 150 | 300 | 250 | 300 | 0 | Rec. | 750 | 2.2 | D | 8 | 200 | 200000 | 534 | 0.335104 | CFRP | Sheet | U | 230000 | 0.33 | 3450 | 1 | 1 | 225 | 90 | 45 | 229.7 | 60.5
20 |  | A-U1-S-17 | 41.4 | 150 | 300 | 250 | 300 | 0 | Rec. | 750 | 2.2 | D | 8 | 170 | 200000 | 534 | 0.39424 | CFRP | Sheet | U | 230000 | 0.165 | 3450 | 1 | 1 | 225 | 90 | 45 | 247.3 | 49.1
21 |  | A-U1-S-20 | 41.4 | 150 | 300 | 250 | 300 | 0 | Rec. | 750 | 2.2 | D | 8 | 200 | 200000 | 534 | 0.335104 | CFRP | Sheet | U | 230000 | 0.165 | 3450 | 1 | 1 | 225 | 90 | 45 | 235.1 | 31.7
22 |  | S3 | 41.3 | 200 | 300 | 260 | 300 | 0 | Rec. | 700 | 2.2 | NA |  | 120 | 197000 | 390 | 0 | CFRP | Strip | U | 230000 | 0.11 | 3480 | 30 | 60 | 234 | 90 | 45 | 101.05 | 55
23 | Sato et al. 1996 | S5 | 39.7 | 200 | 300 | 260 | 300 | 0 | Rec. | 700 | 2.2 | NA |  | 120 | 197000 | 390 | 0 | CFRP | Sheet | U | 230000 | 0.11 | 3480 | 1 | 1 | 234 | 90 | 45 | 99.1 | 53.05
24 | Sato et al. 1997 | No.2 | 35.7 | 150 | 300 | 232 | 300 | 100 | T | 600 | 2.2 | R | 6 | 100 | 183000 | 387 | 0.376992 | CFRP | Sheet | U | 230000 | 0.111 | 3480 | 1 | 1 | 108.8 | 90 | 45 | 223 | 24
25 | Malek and Saadatmanesh 1998 | IIGu | 36.5 | 127 | 203 | 165 | 203 | 0 | Rec. | 356.6667 | 2.2 | R | 6 | 205.6 | 200000 | 420 | 0.2165691 | CFRP | Sheet | U | 200000 | 1.68 | 105 | 1 | 1.414214 | 148.5 | 45 | 45 | 100.8 | 49.3
26 |  | CO2 | 20.5 | 150 | 305 | 264 | 305 | 0 | Rec. | 541 | 2.2 | NA |  | 125 | 200000 | 350 | 0 | CFRP | Strip | U | 228000 | 0.165 | 3500 | 50 | 125 | 237.6 | 90 | 45 | 88 | 40
27 | Khallifa et al. 1999 | CO3 | 20.5 | 150 | 305 | 264 | 305 | 0 | Rec. | 541 | 2.2 | NA |  | 125 | 200000 | 350 | 0 | CFRP | Sheet | U | 228000 | 0.165 | 3500 | 50 | 50 | 237.6 | 90 | 45 | 113 | 65
28 | Hatchinson and Rizkalla 1999 | S-Diag-CL | 59 | 70 | 475 | 410 | 345 | 105 | I | 1940 | 2.2 | D | 5.5 | 300 | 200000 | 640 | 0.22627 | CFRP | Strip | U | 230000 | 0.11 | 3400 | 50 | 150 | 199 | 45 | 45 | 272 | 62.5
29 | Rizzo and Lorenzis 2009 | UW 90 | 29.3 | 200 | 210 | 173 | 210 | 0 | Rec. | 519 | 3 | D | 6 | 160 | 251500 | 665.3 | 0.176715 | CFRP | Sheet | U | 230000 | 0.165 | 3430 | 1 | 1 | 155.7 | 90 | 45 | 141.5 | 19.3
30 |  | A10_M | 40.2 | 150 | 300 | 280 | 300 | 0 | Rec. | 600 | 2.142857 | NA | [5 empty] | CFRP | Strip | U | 390000 | 0.334 | 3000 | 25 | 190 | 252 | 90 | 45 | 61 | 10.8
31 | Barros and Dias 2006 | A12_M | 40.2 | 150 | 300 | 280 | 300 | 0 | Rec. | 600 | 2.142857 | NA | [5 empty] | CFRP | Strip | U | 390000 | 0.334 | 3000 | 25 | 95 | 252 | 90 | 45 | 89.8 | 31.5
32 |  | 2S-M | 31.7 | 180 | 400 | 360 | 400 | 100 | T | 900 | 2.5 | D | 6 | 300 | 200000 | 542 | 0.10472 | CFRP | Strip | U | 218400 | 0.176 | 2863 | 60 | 180 | 224 | 90 | 45 | 155.55 | 4.4
33 | Dias and Barros 2010 | 2S-M(1) | 39.7 | 180 | 400 | 360 | 400 | 100 | T | 900 | 2.5 | D | 6 | 300 | 200000 | 542 | 0.10472 | CFRP | Strip | U | 218400 | 0.176 | 2863 | 60 | 114 | 224 | 90 | 45 | 162.55 | 12.8
34 |  | 2S-M(2) | 39.7 | 180 | 400 | 360 | 400 | 100 | T | 900 | 2.5 | D | 6 | 300 | 200000 | 542 | 0.10472 | CFRP | Strip | U | 218400 | 0.352 | 2863 | 60 | 114 | 224 | 90 | 45 | 185.05 | 39.8
35 |  | SB1-3 | 32.64 | 150 | 360 | 314 | 360 | 0 | Rec. | 930 | 2.961783 | R | 6 | 135 | 205000 | 395 | 0.2792533 | CFRP | Sheet | U | 235000 | 0.22 | 4200 | 1 | 1 | 282.6 | 90 | 45 | 240 | 63.5
36 |  | SB1-4 | 32.64 | 150 | 360 | 314 | 360 | 0 | Rec. | 930 | 2.961783 | R | 6 | 135 | 205000 | 395 | 0.2792533 | CFRP | Sheet | U | 235000 | 0.22 | 4200 | 1 | 1 | 282.6 | 90 | 45 | 253 | 76.5
37 | Feng et al. 2004 | SB1-5 | 32.64 | 150 | 360 | 314 | 360 | 0 | Rec. | 930 | 2.961783 | R | 6 | 135 | 205000 | 395 | 0.2792533 | CFRP | Strip | U | 235000 | 0.22 | 4200 | 40 | 120 | 282.6 | 90 | 45 | 246 | 69.5
38 |  | SB1-6 | 32.64 | 150 | 360 | 314 | 360 | 0 | Rec. | 930 | 2.961783 | R | 6 | 135 | 205000 | 395 | 0.2792533 | CFRP | Strip | U | 235000 | 0.22 | 4200 | 40 | 120 | 282.6 | 90 | 45 | 230 | 53.5
39 |  | SB1-9 | 32.64 | 150 | 360 | 314 | 360 | 0 | Rec. | 930 | 2.961783 | R | 6 | 135 | 205000 | 395 | 0.2792533 | CFRP | Strip | U | 235000 | 0.44 | 4200 | 40 | 120 | 282.6 | 90 | 45 | 240 | 63.5
40 |  | SB1-10 | 32.64 | 150 | 360 | 314 | 360 | 0 | Rec. | 930 | 2.961783 | R | 6 | 135 | 205000 | 395 | 0.2792533 | CFRP | Strip | U | 235000 | 0.44 | 4200 | 40 | 120 | 282.6 | 90 | 45 | 243 | 66.5
41 |  | SB2-3 | 32.64 | 150 | 360 | 314 | 360 | 0 | Rec. | 900 | 2.866242 | R | 6 | 135 | 205000 | 395 | 0.2792533 | CFRP | Strip | U | 235000 | 0.22 | 4200 | 40 | 120 | 282.6 | 90 | 45 | 270 | 52
42 |  | SB3-2 | 32.64 | 150 | 360 | 314 | 360 | 0 | Rec. | 720 | 2.292994 | R | 6 | 135 | 205000 | 395 | 0.2792533 | CFRP | Strip | U | 235000 | 0.22 | 4200 | 40 | 120 | 282.6 | 90 | 45 | 310 | 35
43 |  | V10_A | 32.8 | 150 | 300 | 261 | 300 | 0 | Rec. | 740 | 2.835249 | NA | [5 empty] | CFRP | Strip | U | 230000 | 0.111 | 3400 | 50 | 100 | 234.9 | 90 | 45 | 214.97 | 82.4
44 |  | V10_B | 32.8 | 150 | 300 | 261 | 300 | 0 | Rec. | 740 | 2.835249 | NA | [5 empty] | CFRP | Strip | U | 230000 | 0.111 | 3400 | 50 | 100 | 234.9 | 90 | 45 | 208.58 | 94.74
45 |  | V17_A | 32.8 | 150 | 300 | 261 | 300 | 0 | Rec. | 740 | 2.835249 | NA | [5 empty] | CFRP | Strip | U | 230000 | 0.111 | 3400 | 50 | 100 | 234.9 | 90 | 45 | 230.38 | 116.54
46 |  | V11_A | 32.8 | 150 | 300 | 261 | 300 | 0 | Rec. | 741 | 2.83908 | NA | [5 empty] | CFRP | Strip | U | 230000 | 0.111 | 3400 | 50 | 100 | 234.9 | 90 | 45 | 214.97 | 101.13
47 | Beber and Campos Filho 2005 | V11_B | 32.8 | 150 | 300 | 261 | 300 | 0 | Rec. | 742 | 2.842912 | NA | [5 empty] | CFRP | Strip | U | 230000 | 0.111 | 3400 | 50 | 100 | 234.9 | 90 | 45 | 211.98 | 98.14
48 |  | V17_B | 32.8 | 150 | 300 | 261 | 300 | 0 | Rec. | 743 | 2.846743 | NA | [5 empty] | CFRP | Strip | U | 230000 | 0.111 | 3400 | 50 | 100 | 234.9 | 90 | 45 | 205.57 | 91.73
49 |  | V19_A | 32.8 | 150 | 300 | 261 | 300 | 0 | Rec. | 744 | 2.850575 | NA | [5 empty] | CFRP | Strip | U | 230000 | 0.111 | 3400 | 50 | 141.4 | 234.9 | 45 | 45 | 236.83 | 122.99
50 |  | V19_B | 32.8 | 150 | 300 | 261 | 300 | 0 | Rec. | 745 | 2.854406 | NA | [5 empty] | CFRP | Strip | U | 230000 | 0.111 | 3400 | 50 | 141.4 | 234.9 | 45 | 45 | 230.26 | 116.42
51 |  | V15_B | 32.8 | 150 | 300 | 261 | 300 | 0 | Rec. | 746 | 2.858238 | NA | [5 empty] | CFRP | Sheet | U | 230000 | 0.111 | 3400 | 1 | 1 | 234.9 | 90 | 45 | 276.74 | 162.9
52 |  | V16_B | 32.8 | 150 | 300 | 261 | 300 | 0 | Rec. | 747 | 2.862069 | NA | [5 empty] | CFRP | Sheet | U | 230000 | 0.111 | 3400 | 1 | 1 | 234.9 | 90 | 45 | 224.85 | 111.01
53 |  | T6NS-C45 | 44.1 | 140 | 600 | 520 | 600 | 150 | T | 1550 | 2.980769 | NA | [5 empty] | CFRP | Strip | U | 230000 | 0.11 | 3400 | 50 | 141.4 | 318 | 45 | 45 | 213.6 | 103.5
54 | Deniaud and Cheng 2001 | T6S4-C90 | 44.1 | 140 | 600 | 520 | 600 | 150 | T | 1550 | 2.980769 | R | 6 | 400 | 200000 | 520 | 0.10098 | CFRP | Strip | U | 230000 | 0.11 | 3400 | 50 | 100 | 318 | 90 | 45 | 272.8 | 85.25
55 |  | T6S4-G45 | 44.1 | 140 | 600 | 520 | 600 | 150 | T | 1550 | 2.980769 | R | 6 | 400 | 200000 | 520 | 0.10098 | GFRP | Sheet | U | 17700 | 1.8 | 106 | 1 | 1 | 318 | 90 | 45 | 297.45 | 109.9
56 |  | C-1 | 37.2 | 300 | 300 | 245 | 300 | 55 | Rec. | 1000 | 4.081633 | NA | [5 empty] | CFRP | Sheet | U | 230000 | 0.167 | 3400 | 1 | 1 | 165.5 | 90 | 45 | 165 | 53
57 | Adhikary et al. 2004 | A-1 | 39.6 | 300 | 300 | 245 | 300 | 55 | Rec. | 1000 | 4.081633 | NA | [5 empty] | AFRP | Sheet | U | 120000 | 0.286 | 2000 | 1 | 1 | 165.5 | 90 | 45 | 155 | 43
58 | Dash 2009 | S3 | 17.8 | 200 | 250 | 224 | 250 | 0 | Rec. | 667 | 2.977679 | NA | 0 |  |  |  |  | GFRP | Sheet | U | 11310 | 0.6 | 334.5 | 1 | 1 | 201.6 | 90 | 45 | 61 | 20
59 |  | VTC1 | 57.27 | 120 | 300 | 265 | 220 | 80 | T | 700 | 2.641509 | R | 5 | 290 | 188000 | 517 | 0.1128448 | CFRP | Strip | U | 221000 | 0.11 | 2728.6 | 50 | 150 | 78.5 | 90 | 45 | 110 | 37.5
60 | Gamino et al 2010 | VTC3 | 57.73 | 120 | 300 | 265 | 220 | 80 | T | 700 | 2.641509 | R | 5 | 290 | 188000 | 517 | 0.1128448 | CFRP | Strip | U | 218900 | 0.165 | 2730 | 60 | 150 | 78.5 | 90 | 45 | 100 | 27.5
61 |  | VTC5 | 57.27 | 120 | 300 | 265 | 220 | 80 | T | 700 | 2.641509 | R | 5 | 290 | 188000 | 517 | 0.1128448 | CFRP | Strip | U | 220850 | 0.11 | 2915 | 50 | 175 | 78.5 | 90 | 45 | 121.5 | 49
62 |  | VTC6 | 55.09 | 120 | 300 | 265 | 220 | 80 | T | 700 | 2.641509 | R | 5 | 290 | 188000 | 517 | 0.1128448 | CFRP | Strip | U | 220850 | 0.11 | 2915 | 50 | 175 | 78.5 | 90 | 45 | 137.5 | 65
63 |  | A1 | 49.64 | 63.5 | 190.5 | 152.5 | 190.5 | 63.5 | T | 406.4 | 2.664918 | NA | 0 |  |  |  |  | AFRP | Sheet | U | 13176 | 1.041 | 296.47 | 1 | 1 | 73.75 | 90 | 45 | 38.72 | 19.69
64 | Chajes et al. 1995 | A2 | 45.45 | 63.5 | 190.5 | 152.5 | 190.5 | 63.5 | T | 406.4 | 2.664918 | NA | 0 |  |  |  |  | AFRP | Sheet | U | 13176 | 1.041 | 296.47 | 1 | 1 | 73.75 | 90 | 45 | 30.02 | 10.99
65 |  | E1 | 47.11 | 63.5 | 190.5 | 152.5 | 190.5 | 63.5 | T | 406.4 | 2.664918 | NA | 0 |  |  |  |  | GFRP | Sheet | U | 12801 | 0.457 | 171.54 | 1 | 1 | 73.75 | 90 | 45 | 36.742 | 17.712
66 |  | E2 | 43.91 | 63.5 | 190.5 | 152.5 | 190.5 | 63.5 | T | 406.4 | 2.664918 | NA | 0 |  |  |  |  | GFRP | Sheet | U | 12801 | 0.457 | 171.54 | 1 | 1 | 73.75 | 90 | 45 | 33.962 | 14.932
67 |  | BS2 | 28.36 | 200 | 450 | 420 | 450 | 0 | Rec. | 1250 | 2.97619 | R | 6 | 200 | 200000 | 559 | 0.141372 | CFRP | Strip | U | 279520 | 0.11 | 3494 | 50 | 400 | 378 | 90 | 45 | 123.75 | 20.6
68 | Taerwe et al 1997 | BS5 | 28.36 | 200 | 450 | 420 | 450 | 0 | Rec. | 1250 | 2.97619 | R | 6 | 400 | 200000 | 559 | 0.070686 | CFRP | Strip | U | 279520 | 0.11 | 3494 | 50 | 400 | 378 | 90 | 45 | 85 | 16.9
69 |  | BS6 | 28.36 | 200 | 450 | 420 | 450 | 0 | Rec. | 1250 | 2.97619 | R | 6 | 400 | 200000 | 559 | 0.070686 | CFRP | Strip | U | 279520 | 0.11 | 3494 | 50 | 400 | 378 | 90 | 45 | 83.35 | 15.25
70 |  | BS7 | 28.36 | 200 | 450 | 420 | 450 | 0 | Rec. | 1250 | 2.97619 | R | 6 | 400 | 200000 | 559 | 0.070686 | CFRP | Strip | U | 279520 | 0.11 | 3494 | 50 | 200 | 378 | 90 | 45 | 117.75 | 49.65
Note on M32: Chen Guangming: Check with De Lorenzis
Note on G56: Chen Guangming: Guess from the section information