## Sheet1
Nx,y |  | 1 | 2 | 3 | 4 | 5 |  |  |  | 6 | 7 | 8 | 9 | 10 | 11 | 12 | 13 | 14 | 15 |  | 16 | 17 | 18 | 19 | 20 | 21 | 22 | 23 | 24 | 25
|  |  | Concrete strength |  | Beam Dimension (all in mm) | [7 empty] | Steel stirrups | [5 empty] | FRP shear reinforcement | [8 empty] | Test results
| Reference | Specimens | f'c | bw | h | d | dfrp | dfrp,t | Section | s | s/d | Bar typea | D | Ss | Es | fy | rs% | FRP type | Configuration | Form | Ef | tf | ff | Wf | Sf | hf,e | b | q | Vtotal,test | Vf,test
1 |  | 5 | 24.1 | 100 | 200 | 160 | 200 | 0 | Rec. | 425 | 2.65625 | NA |  | 70 | 200000 | 333.2 | 0 | CFRP | Sheet | Side | 230000 | 0.097 | 2454 | 100 | 100 | 144 | 90 | 45 | 44.59 | 20.1
2 | Uji 1992 | 6 | 26.9 | 100 | 200 | 160 | 200 | 0 | Rec. | 425 | 2.65625 | NA |  | 70 | 200000 | 333.2 | 0 | CFRP | Sheet | Side | 230000 | 0.097 | 2454 | 100 | 141.4213562 | 144 | 45 | 45 | 56.84 | 31.4
3 |  | 7 | 26.9 | 100 | 200 | 160 | 200 | 0 | Rec. | 425 | 2.65625 | NA |  | 70 | 200000 | 333.2 | 0 | CFRP | Sheet | Side | 230000 | 0.194 | 2454 | 100 | 100 | 144 | 90 | 45 | 44.59 | 19.2
4 |  | SO | 37.7 | 150 | 150 | 113 | 150 | 0 | Rec. | 400 | 3.539823 | D | 6 | 200 | 200000 | 450 | 0.188496 | CFRP | Strip | Side | 16000 | 3 | 200 | 20 | 50 | 101.7 | 90 | 45 | 41.5 | 8.15
5 | Al-Sulaimani et al. 1994 | SP | 37.7 | 150 | 150 | 113 | 150 | 0 | Rec. | 400 | 3.539823 | D | 6 | 200 | 200000 | 450 | 0.188496 | CFRP | Strip | Side | 16000 | 3 | 200 | 20 | 50 | 101.7 | 90 | 45 | 41.2 | 7.85
6 |  | WO | 37.7 | 150 | 150 | 113 | 135 | 15 | Rec. | 400 | 3.539823 | D | 6 | 200 | 200000 | 450 | 0.188496 | CFRP | Sheet | Side | 16000 | 3 | 200 | 20 | 20 | 71.7 | 90 | 45 | 42 | 8.65
7 |  | WP | 37.7 | 150 | 150 | 113 | 135 | 15 | Rec. | 400 | 3.539823 | D | 6 | 200 | 200000 | 450 | 0.188496 | CFRP | Sheet | Side | 16000 | 3 | 200 | 20 | 20 | 71.7 | 90 | 45 | 45.2 | 11.85
8 |  | S2 | 45.2 | 200 | 300 | 260 | 300 | 0 | Rec. | 700 | 2.692308 | NA |  | 120 | 197000 | 390 | 0 | CFRP | Strip | Side | 230000 | 0.11 | 3480 | 30 | 60 | 234 | 90 | 45 | 80.25 | 34.2
9 | Sato et al. 1996 | S4 | 37.5 | 200 | 300 | 260 | 300 | 0 | Rec. | 700 | 2.692308 | NA |  | 120 | 197000 | 390 | 0 | CFRP | Sheet | Side | 230000 | 0.11 | 3480 | 30 | 30 | 234 | 90 | 45 | 78.15 | 32.1
10 |  | SB1310 | 39.2 | 200 | 200 | 160 | 200 | 0 | Rec. | 650 | 4.0625 | R | 3 | 100 | 178360 | 132.3 | 0.070686 | CFRP | Sheet | Side | 284200 | 0.097 | 3430 | 100 | 100 | 144 | 90 | 45 | 84.67 | 31.1
11 | Kage et al. 1997 | SB1210 | 39.2 | 200 | 200 | 160 | 200 | 0 | Rec. | 650 | 4.0625 | R | 3 | 100 | 178360 | 132.3 | 0.070686 | CFRP | Sheet | Side | 284200 | 0.097 | 3430 | 100 | 100 | 144 | 90 | 45 | 78.95 | 22.1
12 |  | SB1214 | 39.2 | 200 | 200 | 160 | 200 | 0 | Rec. | 650 | 4.0625 | R | 3 | 100 | 178360 | 132.3 | 0.070686 | CFRP | Sheet | Side | 284200 | 0.097 | 3430 | 100 | 100 | 144 | 90 | 45 | 78.2 | 24.7
13 |  | SB1218 | 39.2 | 200 | 200 | 160 | 200 | 0 | Rec. | 650 | 4.0625 | R | 3 | 100 | 178360 | 132.3 | 0.070686 | CFRP | Sheet | Side | 284200 | 0.097 | 3430 | 100 | 100 | 144 | 90 | 45 | 79.184 | 25.6
14 |  | A1 | 28.5 | 150 | 250 | 220 | 250 | 0 | Rec. | 250 | 1.136364 | NA | [5 empty] | CFRP | Sheet | Side | 230000 | 0.167 | 3430 | 50 | 50 | 198 | 90 | 45 | 134.35 | 40.2
15 |  | B1 | 28.5 | 150 | 250 | 220 | 250 | 0 | Rec. | 250 | 1.136364 | NA | [5 empty] | CFRP | Sheet | Side | 230000 | 0.167 | 3430 | 50 | 50 | 198 | 90 | 45 | 137.3 | 43.15
16 | Mitsui et al. 1998 | C1 | 28.5 | 150 | 250 | 220 | 250 | 0 | Rec. | 250 | 1.136364 | NA | [5 empty] | CFRP | Sheet | Side | 230000 | 0.167 | 3430 | 50 | 50 | 198 | 90 | 45 | 128.45 | 34.3
17 |  | D1 | 28.5 | 150 | 250 | 220 | 250 | 0 | Rec. | 350 | 1.590909 | NA | [5 empty] | CFRP | Sheet | Side | 230000 | 0.167 | 3430 | 50 | 50 | 198 | 90 | 45 | 126.5 | 55.4
18 |  | E1 | 28.5 | 150 | 250 | 220 | 250 | 0 | Rec. | 350 | 1.590909 | NA | [5 empty] | CFRP | Sheet | Side | 230000 | 0.167 | 3430 | 50 | 50 | 198 | 90 | 45 | 108.85 | 37.75
19 |  | F1 | 28.5 | 150 | 250 | 220 | 250 | 0 | Rec. | 350 | 1.590909 | NA | [5 empty] | CFRP | Sheet | Side | 230000 | 0.167 | 3430 | 50 | 50 | 198 | 90 | 45 | 88.75 | 17.65
20 |  | S1a | 30 | 70 | 110 | 100 | 110 | 0 | Rec. | 320 | 3.2 | NA | 0 |  |  |  |  | CFRP | Strip | Side | 235000 | 0.11 | 3300 | 30 | 45 | 90 | 90 | 45 | 43.5 | 27.1
21 |  | S1b | 30 | 70 | 110 | 100 | 110 | 0 | Rec. | 320 | 3.2 | NA | 0 |  |  |  |  | CFRP | Strip | Side | 235000 | 0.11 | 3300 | 30 | 45 | 90 | 90 | 45 | 38.9 | 22.5
22 |  | S1(45) | 30 | 70 | 110 | 100 | 110 | 0 | Rec. | 320 | 3.2 | NA | 0 |  |  |  |  | CFRP | Strip | Side | 235000 | 0.11 | 3300 | 30 | 63.63945 | 90 | 45 | 45 | 44.5 | 28.1
23 | Triantafillou 1998 | S2a | 30 | 70 | 110 | 100 | 110 | 0 | Rec. | 320 | 3.2 | NA | 0 |  |  |  |  | CFRP | Strip | Side | 235000 | 0.11 | 3300 | 30 | 30 | 90 | 90 | 45 | 48.1 | 31.7
24 |  | S2b | 30 | 70 | 110 | 100 | 110 | 0 | Rec. | 320 | 3.2 | NA | 0 |  |  |  |  | CFRP | Strip | Side | 235000 | 0.11 | 3300 | 30 | 30 | 90 | 90 | 45 | 42.2 | 25.8
25 |  | S2(45) | 30 | 70 | 110 | 100 | 110 | 0 | Rec. | 320 | 3.2 | NA | 0 |  |  |  |  | CFRP | Strip | Side | 235000 | 0.11 | 3300 | 30 | 42.42640687 | 90 | 45 | 45 | 47.3 | 30.9
26 |  | S3a | 30 | 70 | 110 | 100 | 110 | 0 | Rec. | 320 | 3.2 | NA | 0 |  |  |  |  | CFRP | Strip | Side | 235000 | 0.1466667 | 3300 | 30 | 30 | 90 | 90 | 45 | 42.8 | 26.4
27 |  | S3b | 30 | 70 | 110 | 100 | 110 | 0 | Rec. | 320 | 3.2 | NA | 0 |  |  |  |  | CFRP | Strip | Side | 235000 | 0.1466667 | 3300 | 30 | 30 | 90 | 90 | 45 | 37.5 | 21.1
28 |  | S3(45) | 30 | 70 | 110 | 100 | 110 | 0 | Rec. | 320 | 3.2 | NA | 0 |  |  |  |  | CFRP | Strip | Side | 235000 | 0.1466667 | 3300 | 30 | 42.42640687 | 90 | 45 | 45 | 40.7 | 24.3
29 |  | RS90 | 35 | 150 | 250 | 210 | 250 | 0 | Rec. | 500 | 2.380952 | D | 6 | 200 | 200000 | 400 | 0.188496 | CFRP | Strip | Side | 150000 | 1 | 2400 | 50 | 100 | 189 | 90 | 45 | 91.25 | 34.25
30 | Chaallal et al. 1998 | RS135 | 35 | 150 | 250 | 210 | 250 | 0 | Rec. | 500 | 2.380952 | D | 6 | 200 | 200000 | 400 | 0.188496 | CFRP | Strip | Side | 150000 | 1 | 2400 | 50 | 150 | 189 | 45 | 45 | 96.75 | 43.5
31 |  | C1, 2-layer | 27.5 | 152 | 152 | 101 | 152 | 0 | Rec. | 152.4 | 1.508911 | NA |  | 100 |  |  | 0 | CFRP | Sheet | Side | 230000 | 0.222 | 3400 | 50 | 50 | 90.9 | 90 | 45 | 113.95 | 19.1
32 | Kachlakev and Barnes 1999 | C1, 3-layer | 27.5 | 152 | 152 | 101 | 152 | 0 | Rec. | 152.4 | 1.508911 | NA |  | 100 |  |  | 0 | CFRP | Sheet | Side | 230000 | 0.333 | 3400 | 50 | 50 | 90.9 | 90 | 45 | 100.55 | 18.2
33 |  | C2, 3-layer | 27.5 | 152 | 152 | 101 | 152 | 0 | Rec. | 152.4 | 1.508911 | NA |  | 100 |  |  | 0 | CFRP | Sheet | Side | 230000 | 0.33 | 3400 | 50 | 50 | 90.9 | 90 | 45 | 84.75 | 34.05
34 |  | SR1 | 53.8 | 180 | 500 | 460 | 500 | 0 | Rec. | 1610 | 3.5 | NA | 0 |  |  |  |  | CFRP | Sheet | Side | 70800 | 0.8 | 860 | 300 | 848.5281 | 414 | 45 | 45 | 195 | 89
35 | Taljsten and Elfgren 2000 | SR2 | 52.7 | 180 | 500 | 460 | 500 | 0 | Rec. | 1196 | 2.6 | NA | 0 |  |  |  |  | CFRP | Sheet | Side | 70800 | 0.8 | 860 | 1 | 1.414214 | 414 | 45 | 45 | 243 | 122.5
36 | Khalifa and Nanni 2000 | BT5 | 35 | 150 | 405 | 360 | 405 | 100 | T | 1070 | 2.6 | NA | 0 |  |  |  |  | CFRP | Strip | Side | 228000 | 0.165 | 3790 | 50 | 125 | 224 | 90 | 45 | 121.5 | 31.5
37 |  | TR30C2 | 27.5 | 150 | 300 | 250 | 300 | 0 | Rec. | 750 | 3 | D | 8 | 200 | 210000 | 548 | 0.335104 | CFRP | Sheet | Side | 233600 | 0.165 | 3550 | 1 | 1 | 225 | 90 | 45 | 120 | 45.3
38 |  | TR30C3 | 27.5 | 150 | 300 | 250 | 300 | 0 | Rec. | 750 | 3 | D | 8 | 200 | 210000 | 548 | 0.335104 | CFRP | Sheet | Side | 233600 | 0.495 | 3550 | 1 | 1 | 225 | 90 | 45 | 112.8 | 38.1
39 |  | TR30C4 | 27.5 | 150 | 300 | 250 | 300 | 0 | Rec. | 750 | 3 | D | 8 | 200 | 210000 | 548 | 0.335104 | CFRP | Sheet | Side | 233600 | 0.495 | 3550 | 1 | 1 | 225 | 90 | 45 | 140.2 | 65.5
40 |  | TR30D10 | 31.4 | 150 | 300 | 250 | 300 | 0 | Rec. | 750 | 3 | D | 8 | 200 | 210000 | 548 | 0.335104 | CFRP | Sheet | Side | 233600 | 0.33 | 3550 | 1 | 1 | 225 | 90 | 45 | 193 | 31.5
41 | Pellegrino and Modena 2002 | TR30D2 | 31.4 | 150 | 300 | 250 | 300 | 0 | Rec. | 750 | 3 | D | 8 | 200 | 210000 | 548 | 0.335104 | CFRP | Sheet | Side | 233600 | 0.495 | 3550 | 1 | 1 | 225 | 90 | 45 | 213.3 | 51.8
42 |  | TR30D20 | 31.4 | 150 | 300 | 250 | 300 | 0 | Rec. | 750 | 3 | D | 8 | 200 | 210000 | 548 | 0.335104 | CFRP | Sheet | Side | 233600 | 0.495 | 3550 | 1 | 1 | 225 | 90 | 45 | 247.5 | 86
43 |  | TR30D4 | 31.4 | 150 | 300 | 250 | 300 | 0 | Rec. | 750 | 3 | D | 8 | 200 | 210000 | 548 | 0.335104 | CFRP | Sheet | Side | 233600 | 0.33 | 3550 | 1 | 1 | 225 | 90 | 45 | 208.8 | 47.3
44 |  | TR30D40 | 31.4 | 150 | 300 | 250 | 300 | 0 | Rec. | 750 | 3 | D | 8 | 200 | 210000 | 548 | 0.335104 | CFRP | Sheet | Side | 233600 | 0.33 | 3550 | 1 | 1 | 225 | 90 | 45 | 212 | 50.5
45 |  | Z4-90 | 43.83 | 152.4 | 228.6 | 188.6 | 228.6 | 0 | Rec. | 533.4 | 2.828208 | NA | 0 |  |  |  |  | CFRP | Strip | Side | 165000 | 1.2 | 2800 | 40 | 127 | 169.74 | 90 | 45 | 73.7 | 27.6
46 | Zhang and Hsu 2005 | Z4-45 | 43.83 | 152.4 | 228.6 | 188.6 | 228.6 | 0 | Rec. | 533.4 | 2.828208 | NA | 0 |  |  |  |  | CFRP | Strip | Side | 165000 | 1.2 | 2800 | 40 | 127 | 169.74 | 45 | 45 | 82.2 | 36.7
47 |  | Z6-90 | 43.83 | 152.4 | 228.6 | 188.6 | 228.6 | 0 | Rec. | 533.4 | 2.828208 | NA | 0 |  |  |  |  | CFRP | Strip | Side | 165000 | 1.2 | 2800 | 40 | 127 | 169.74 | 90 | 45 | 63.9 | 21
48 |  | RS2Sa | 21 | 250 | 450 | 410 | 450 | 0 | Rec. | 1400 | 3.414634 | D | 8 | 200 | 210000 | 476 | 0.2010624 | CFRP | Sheet | Side | 392000 | 0.191 | 2600 | 1 | 1 | 369 | 90 | 45 | 240 | 25
49 | Grande and Rasulo 2009 | RS3Sa | 21 | 250 | 450 | 410 | 450 | 0 | Rec. | 1400 | 3.414634 | D | 8 | 300 | 210000 | 476 | 0.1340416 | CFRP | Sheet | Side | 392000 | 0.191 | 2600 | 1 | 1 | 369 | 90 | 45 | 205 | 45
50 |  | RS3Sb | 21 | 250 | 450 | 410 | 450 | 0 | Rec. | 1400 | 3.414634 | D | 8 | 300 | 210000 | 476 | 0.1340416 | CFRP | Sheet | Side | 392000 | 0.191 | 2600 | 1 | 1 | 369 | 90 | 45 | 220 | 60
51 |  | RS4Sb | 21 | 250 | 450 | 410 | 450 | 0 | Rec. | 1400 | 3.414634 | D | 8 | 400 | 210000 | 476 | 0.1005312 | CFRP | Sheet | Side | 392000 | 0.191 | 2600 | 1 | 1 | 369 | 90 | 45 | 180 | 55
52 |  | V3 | 29.11 | 100 | 150 | 120 | 150 | 0 | Rec. | 330 | 2.75 | R | 6 | 150 | 200000 | 240 | 0.376992 | GFRP | Strip | Side | 73000 | 1 | 3400 | 20 | 45 | 108 | 90 | 45 | 24.5 | 3.5 | 49 | 7
53 | Sundarraja and Rajamohan 2008 | V4 | 29.11 | 100 | 150 | 120 | 150 | 0 | Rec. | 330 | 2.75 | NA | 0 |  |  |  |  | GFRP | Strip | Side | 73000 | 1 | 3400 | 40 | 45 | 108 | 90 | 45 | 29.5 | 13.5 | 59 | 27
54 |  | CP2-1DS | 34.7 | 250 | 250 | 220 | 250 | 0 | Rec. | 374 | 1.7 | NA | 0 |  |  |  |  | CFRP | Strip | Side | 158000 | 1.2 | 3160 | 50 | 100 | 198 | 45 | 45 | 178 | 73
55 | Kim et al. 2008 | CP3-1VS | 34.7 | 250 | 250 | 220 | 250 | 0 | Rec. | 484 | 2.2 | NA | 0 |  |  |  |  | CFRP | Strip | Side | 158000 | 1.2 | 3160 | 50 | 100 | 198 | 90 | 45 | 95.5 | 33
56 | Monti and Loitta 2007 | SF90 | 13.3 | 250 | 450 | 400 | 450 | 150 | Rec. | 1400 | 2.2 | D | 8 | 400 | 200000 | 500 | 0.1005312 | CFRP | Sheet | Side | 390000 | 0.22 | 3000 | 1 | 1 | 210 | 90 | 45 | 112.5 | 14.5
57 |  | 290a | 46.61 | 180 | 500 | 435 | 500 | 0 | Rec. | 1250 | 2.2 | NA | 0 |  |  |  |  | CFRP | Sheet | Side | 234000 | 0.11 | 4500 | 1 | 1 | 391.5 | 90 | 45 | 256 | 134
58 |  | 290b | 41.08 | 180 | 500 | 435 | 500 | 0 | Rec. | 1250 | 2.2 | NA | 0 |  |  |  |  | CFRP | Sheet | Side | 234000 | 0.11 | 4500 | 1 | 1 | 391.5 | 90 | 45 | 298 | 181
59 | Corolin and Taljsten 2005 | 345 | 56.09 | 180 | 500 | 435 | 500 | 0 | Rec. | 1250 | 2.2 | NA | 0 |  |  |  |  | CFRP | Sheet | Side | 234000 | 0.17 | 4500 | 1 | 1.414214 | 391.5 | 45 | 45 | 334 | 204
60 |  | 290 | 36.34 | 180 | 400 | 335 | 400 | 0 | Rec. | 1000 | 2.2 | D | 6 | 200 | 210000 | 515 | 0.15708 | CFRP | Sheet | Side | 234000 | 0.11 | 4500 | 1 | 1 | 301.5 | 90 | 45 | 298 | 61
61 |  | 390 | 36.34 | 180 | 400 | 335 | 400 | 0 | Rec. | 1000 | 2.2 | D | 6 | 200 | 210000 | 515 | 0.15708 | CFRP | Sheet | Side | 234000 | 0.17 | 4500 | 1 | 1 | 301.5 | 90 | 45 | 298 | 61
62 |  | V9_A | 32.8 | 150 | 300 | 261 | 300 | 0 | Rec. | 740 | 2.835249 | NA | 0 |  |  |  |  | CFRP | Strip | Side | 230000 | 0.111 | 3400 | 50 | 100 | 234.9 | 90 | 45 | 196.24 | 82.4
63 |  | V9_B | 32.8 | 150 | 300 | 261 | 300 | 0 | Rec. | 740 | 2.835249 | NA | 0 |  |  |  |  | CFRP | Strip | Side | 230000 | 0.111 | 3400 | 50 | 100 | 234.9 | 90 | 45 | 208.58 | 94.74
64 |  | V21_A | 32.8 | 150 | 300 | 261 | 300 | 0 | Rec. | 741 | 2.83908 | NA | 0 |  |  |  |  | CFRP | Strip | Side | 230000 | 0.111 | 3400 | 50 | 100 | 234.9 | 90 | 45 | 230.38 | 116.54
65 |  | V12_B | 32.8 | 150 | 300 | 261 | 300 | 0 | Rec. | 742 | 2.842912 | NA | 0 |  |  |  |  | CFRP | Strip | Side | 230000 | 0.111 | 3400 | 50 | 141.4 | 234.9 | 45 | 45 | 203.3 | 89.46
66 | Beber and Campos Filho 2005 | V14_B | 32.8 | 150 | 300 | 261 | 300 | 0 | Rec. | 743 | 2.846743 | NA | 0 |  |  |  |  | CFRP | Strip | Side | 230000 | 0.111 | 3400 | 50 | 141.4 | 234.9 | 45 | 45 | 183.3 | 69.46
67 |  | V13_A | 32.8 | 150 | 300 | 261 | 300 | 0 | Rec. | 744 | 2.850575 | NA | 0 |  |  |  |  | CFRP | Sheet | Side | 230000 | 0.111 | 3400 | 1 | 1 | 234.9 | 90 | 45 | 244.01 | 130.17
68 |  | V13_B | 32.8 | 150 | 300 | 261 | 300 | 0 | Rec. | 745 | 2.854406 | NA | 0 |  |  |  |  | CFRP | Sheet | Side | 230000 | 0.111 | 3400 | 1 | 1 | 234.9 | 90 | 45 | 251.5 | 137.66
69 |  | V14_A | 32.8 | 150 | 300 | 261 | 300 | 0 | Rec. | 746 | 2.858238 | NA | 0 |  |  |  |  | CFRP | Sheet | Side | 230000 | 0.111 | 3400 | 1 | 1.414 | 234.9 | 45 | 45 | 256.78 | 142.94
70 |  | V15_A | 32.8 | 150 | 300 | 261 | 300 | 0 | Rec. | 747 | 2.862069 | NA | 0 |  |  |  |  | CFRP | Sheet | Side | 230000 | 0.111 | 3400 | 1 | 1.414 | 234.9 | 45 | 45 | 241.12 | 127.28
71 |  | V20_B | 32.8 | 150 | 300 | 261 | 300 | 0 | Rec. | 748 | 2.8659 | NA | 0 |  |  |  |  | CFRP | Strip | Side | 205000 | 1.4 | 2500 | 50 | 100 | 234.9 | 90 | 45 | 285.82 | 171.98
72 |  | V22_B | 32.8 | 150 | 300 | 261 | 300 | 0 | Rec. | 749 | 2.869732 | NA | 0 |  |  |  |  | CFRP | Strip | Side | 205000 | 1.4 | 2500 | 50 | 100 | 234.9 | 90 | 45 | 225.02 | 111.18
73 |  | V21_B | 32.8 | 150 | 300 | 261 | 300 | 0 | Rec. | 750 | 2.873563 | NA | 0 |  |  |  |  | CFRP | Strip | Side | 205000 | 1.4 | 2500 | 50 | 141.4 | 234.9 | 45 | 45 | 271.4 | 157.56
74 |  | V22_A | 32.8 | 150 | 300 | 261 | 300 | 0 | Rec. | 751 | 2.877395 | NA | 0 |  |  |  |  | CFRP | Strip | Side | 205000 | 1.4 | 2500 | 50 | 141.4 | 234.9 | 45 | 45 | 251.19 | 137.35
75 |  | RC1 | 67.4 | 180 | 500 | 465 | 500 | 0 | Rec. | 1250 | 2.688172 | NA | 0 |  |  |  |  | CFRP | Sheet | Side | 234000 | 0.11 | 4500 | 1 | 1.414 | 418.5 | 45 | 45 | 306.05 | 182
76 |  | C1 | 67.4 | 180 | 500 | 465 | 500 | 0 | Rec. | 1250 | 2.688172 | NA | 0 |  |  |  |  | CFRP | Sheet | Side | 234000 | 0.07 | 4500 | 1 | 1.414 | 418.5 | 45 | 45 | 246.65 | 122.6
77 | Taljsten 2003 | C2 | 71.4 | 180 | 500 | 465 | 500 | 0 | Rec. | 1250 | 2.688172 | NA | 0 |  |  |  |  | CFRP | Sheet | Side | 234000 | 0.11 | 4500 | 1 | 1.414 | 418.5 | 45 | 45 | 257.2 | 133.15
78 |  | C3 | 58.7 | 180 | 500 | 465 | 500 | 0 | Rec. | 1250 | 2.688172 | NA | 0 |  |  |  |  | CFRP | Sheet | Side | 234000 | 0.11 | 4500 | 1 | 1 | 418.5 | 90 | 45 | 260.6 | 136.55
79 |  | C5 | 71.4 | 180 | 500 | 465 | 500 | 0 | Rec. | 1250 | 2.688172 | NA | 0 |  |  |  |  | CFRP | Sheet | Side | 234000 | 0.165 | 4500 | 1 | 1.414 | 418.5 | 45 | 45 | 334.3 | 210.55
80 |  | 3 | 25.4 | 100 | 250 | 200 | 250 | 0 | Rec. | 510 | 2.55 | NA | 0 |  |  |  |  | CFRP | Strip | Side | 178600 | 1.2 | 2868 | 25 | 75 | 180 | 90 | 45 | 44.05 | 18.15
81 | Park et al. 2001 | 5 | 25.4 | 100 | 300 | 250 | 300 | 50 | T | 810 | 3.24 | D | 6 | 75 | 200000 | 325 | 0.753984 | CFRP | Strip | Side | 178600 | 1.2 | 2868 | 25 | 75 | 175 | 90 | 45 | 107.25 | 25.15
Note on W60: Chen Guangming: From internet
Note on AF72: Chen Guangming: Slightly underestimation!
Note on AL74: Chen Guangming: Significant underestimation!!!
Note on B78: Chen Guangming: This reference listed the crack angle