## Sheet1
Nx,y |  | 1 | 2 | 3 | 4 | 5 |  |  |  | 6 | 7 | 8 | 9 | 10 | 11 | 12 | 13 | 14 | 15 |  | 16 | 17 | 18 | 19 | 20 | 21 | 22 | 23 | 24 | 25
|  |  | Concrete strength |  | Beam Dimension (all in mm) | [7 empty] | Steel stirrups | [5 empty] | FRP shear reinforcement | [8 empty] | Test results
| Reference | Specimens | f'c | bw | h | d | dfrp | dfrp,t | Section | s | s/d | Bar typea | D | Ss | Es | fy | rs% | FRP type | Configuration | Form | Ef | tf | ff | Wf | Sf | hf,e | b | q | Vtotal,test | Vf,test | fc | Bar typea | D | Ss | Es | fy | rs% | Av | Av,min
1 |  | SO | 20.5 | 150 | 150 | 113 | 150 | 0 | Rec. | 400 | 3.539823 | D | 6 | 50.85 | 200000 | 450 | 0.7413805 | CFRP | Strip | Side | 16000 | 3 | 200 | 20 | 50 | 101.7 | 90 | 45 | 41.5 | 8.15 | 37.7 | D | 6 | 200 | 200000 | 450 | 0.565488 | 56.54867 | 4.758152 | OK
2 |  | WP | 20.5 | 150 | 150 | 113 | 135 | 15 | Rec. | 400 | 3.539823 | D | 6 | 50.85 | 200000 | 450 | 0.7413805 | CFRP | Sheet | Side | 16000 | 3 | 200 | 20 | 20 | 71.7 | 90 | 45 | 45.2 | 11.85 | 37.7 | D | 6 | 200 | 200000 | 450 | 1.41372 | 56.54867 | 4.758152 | OK
3 |  | S2 | 20.5 | 200 | 300 | 260 | 300 | 0 | Rec. | 700 | 2.692308 | D | 6 | 117 | 200000 | 390 | 0.2416615 | CFRP | Strip | Side | 230000 | 0.11 | 3480 | 30 | 60 | 234 | 90 | 45 | 80.25 | 34.2 | 45.2 | NA |  | 120 | 197000 | 390 | 0 | 56.54867 | 16.84302 | OK
4 | Sato et al. 1996 | S4 | 20.5 | 200 | 300 | 260 | 300 | 0 | Rec. | 700 | 2.692308 | D | 6 | 117 | 200000 | 390 | 0.2416615 | CFRP | Sheet | Side | 230000 | 0.11 | 3480 | 30 | 30 | 234 | 90 | 45 | 78.15 | 32.1 | 37.5 | NA |  | 120 | 197000 | 390 | 0 | 56.54867 | 16.84302 | OK
5 | Kage et al. 1997 | SB1210 | 20.5 | 200 | 200 | 160 | 200 | 0 | Rec. | 650 | 4.0625 | D | 6 | 72 | 200000 | 132.3 | 0.3927 | CFRP | Sheet | Side | 284200 | 0.097 | 3430 | 100 | 100 | 144 | 90 | 45 | 78.95 | 22.1 | 39.2 | R | 3 | 100 | 178360 | 132.3 | 0.141372 | 56.54867 | 30.55422 | OK
6 | Mitsui et al. 1998 | A1 | 20.5 | 150 | 250 | 220 | 250 | 0 | Rec. | 250 | 1.136364 | D | 6 | 99 | 200000 | 273 | 0.3808 | CFRP | Sheet | Side | 230000 | 0.167 | 3430 | 50 | 50 | 198 | 90 | 45 | 134.35 | 40.2 | 28.5 | NA | [5 empty] | 56.54867 | 15.26977 | OK
7 | Triantafillou 1998 | S1a | 20.5 | 70 | 110 | 100 | 110 | 0 | Rec. | 320 | 3.2 | D | 6 | 45 | 200000 | 273 | 1.7952 | CFRP | Strip | Side | 235000 | 0.11 | 3300 | 30 | 45 | 90 | 90 | 45 | 43.5 | 27.1 | 30 | NA | 0 |  |  |  |  | 56.54867 | 3.239042 | OK
8 |  | C2, 3-layer | 20.5 | 152 | 152 | 101 | 152 | 0 | Rec. | 152.4 | 1.508911 | D | 6 | 45.45 | 200000 | 273 | 0.8185513 | CFRP | Sheet | Side | 230000 | 0.33 | 3400 | 50 | 50 | 90.9 | 90 | 45 | 84.75 | 34.05 | 27.5 | NA |  | 100 |  |  | 0 | 56.54867 | 7.103681 | OK
9 |  | SR1 | 20.5 | 180 | 500 | 460 | 500 | 0 | Rec. | 1610 | 3.5 | D | 8 | 207 | 200000 | 273 | 0.26981 | CFRP | Sheet | Side | 70800 | 0.8 | 860 | 300 | 848.5281 | 414 | 45 | 45 | 195 | 89 | 53.8 | NA | 0 |  |  |  |  | 100.531 | 38.31324 | OK
10 | Taljsten and Elfgren 2000 | SR2 | 20.5 | 180 | 500 | 460 | 500 | 0 | Rec. | 1196 | 2.6 | D | 8 | 207 | 200000 | 273 | 0.26981 | CFRP | Sheet | Side | 70800 | 0.8 | 860 | 1 | 1.414214 | 414 | 45 | 45 | 243 | 122.5 | 52.7 | NA | 0 |  |  |  |  | 100.531 | 38.31324 | OK
11 | Khalifa and Nanni 2000 | BT5 | 20.5 | 150 | 405 | 360 | 405 | 100 | T | 1070 | 2.6 | D | 6 | 162 | 200000 | 273 | 0.2327111 | CFRP | Strip | Side | 228000 | 0.165 | 3790 | 50 | 125 | 224 | 90 | 45 | 121.5 | 31.5 | 35 | NA | 0 |  |  |  |  | 56.54867 | 24.98689 | OK
12 | Pellegrino and Modena 2002 | TR30C2 | 20.5 | 150 | 300 | 250 | 300 | 0 | Rec. | 750 | 3 | D | 6 | 112.5 | 200000 | 548 | 0.335104 | CFRP | Sheet | Side | 233600 | 0.165 | 3550 | 1 | 1 | 225 | 90 | 45 | 120 | 45.3 | 27.5 | D | 8 | 200 | 210000 | 548 | 50.2656 | 56.54867 | 8.64434 | OK
13 |  | Z4-90 | 20.5 | 152.4 | 228.6 | 188.6 | 228.6 | 0 | Rec. | 533.4 | 2.828208 | D | 6 | 84.87 | 200000 | 273 | 0.4372041 | CFRP | Strip | Side | 165000 | 1.2 | 2800 | 40 | 127 | 169.74 | 90 | 45 | 73.7 | 27.6 | 43.83 | NA | 0 |  |  |  |  | 56.54867 | 13.2998 | OK
14 |  | RS2Sa | 20.5 | 250 | 450 | 410 | 450 | 0 | Rec. | 1400 | 3.414634 | D | 6 | 184.5 | 200000 | 476 | 0.122599 | CFRP | Sheet | Side | 392000 | 0.191 | 2600 | 1 | 1 | 369 | 90 | 45 | 240 | 25 | 21 | D | 8 | 200 | 210000 | 476 | 50.2656 | 56.54867 | 27.20183 | OK
15 |  | V3 | 20.5 | 100 | 150 | 120 | 150 | 0 | Rec. | 330 | 2.75 | D | 6 | 54 | 200000 | 240 | 1.0472 | GFRP | Strip | Side | 73000 | 1 | 3400 | 20 | 45 | 108 | 90 | 45 | 24.5 | 3.5 | 29.11 | R | 6 | 150 | 200000 | 240 | 0.83776 | 56.54867 | 6.316131 | OK
16 | Kim et al. 2008 | CP3-1VS | 20.5 | 250 | 250 | 220 | 250 | 0 | Rec. | 484 | 2.2 | D | 6 | 99 | 200000 | 273 | 0.22848 | CFRP | Strip | Side | 158000 | 1.2 | 3160 | 50 | 100 | 198 | 90 | 45 | 95.5 | 33 | 34.7 | NA | 0 |  |  |  |  | 56.54867 | 25.44961 | OK
17 |  | 290a | 20.5 | 180 | 500 | 435 | 500 | 0 | Rec. | 1250 | 2.2 | D | 6 | 195.75 | 200000 | 273 | 0.1604904 | CFRP | Sheet | Side | 234000 | 0.11 | 4500 | 1 | 1 | 391.5 | 90 | 45 | 256 | 134 | 46.61 | NA | 0 |  |  |  |  | 56.54867 | 36.23099 | OK
18 |  | 290 | 20.5 | 180 | 400 | 335 | 400 | 0 | Rec. | 1000 | 2.2 | D | 6 | 150.75 | 200000 | 515 | 0.208398 | CFRP | Sheet | Side | 234000 | 0.11 | 4500 | 1 | 1 | 301.5 | 90 | 45 | 298 | 61 | 36.34 | D | 6 | 200 | 210000 | 515 | 28.2744 | 56.54867 | 14.79078 | OK
19 |  | 3 | 20.5 | 100 | 250 | 200 | 250 | 0 | Rec. | 510 | 2.55 | D | 6 | 90 | 200000 | 273 | 0.62832 | CFRP | Strip | Side | 178600 | 1.2 | 2868 | 25 | 75 | 180 | 90 | 45 | 44.05 | 18.15 | 25.4 | NA | 0 |  |  |  |  | 56.54867 | 9.254405 | OK
20 | Park et al. 2001 | 5 | 20.5 | 100 | 300 | 250 | 300 | 50 | T | 810 | 3.24 | D | 6 | 112.5 | 200000 | 325 | 0.502656 | CFRP | Strip | Side | 178600 | 1.2 | 2868 | 25 | 75 | 175 | 90 | 45 | 107.25 | 25.15 | 25.4 | D | 6 | 75 | 200000 | 325 | 1.005312 | 56.54867 | 9.717125 | OK
21 | Dash 2009 | S2 | 20.5 | 200 | 250 | 224 | 250 | 0 | Rec. | 667 | 2.977679 | D | 6 | 100.8 | 200000 | 273 | 0.2805 | GFRP | Sheet | Side | 11310 | 0.6 | 334.5 | 1 | 1 | 201.6 | 90 | 45 | 54 | 13 | 17.8 | NA | 0 |  |  |  |  | 56.54867 | 20.72987 | OK
23 | Kamiiharako et al. 1999 | 4 | 20.5 | 250 | 500 | 400 | 500 | 0 | Rec. | 1000 | 2.5 | D | 8 | 180 | 200000 | 273 | 0.2234027 | CFRP | Strip | Side | 244000 | 0.111 | 3990 | 40 | 100 | 360 | 90 | 45 | 183.9 | 2.9 | 32.6 | NA | 0 |  |  |  |  | 100.531 | 46.27202 | OK
24 |  | PU1 | 40 | 130 | 450 | 425 | 450 | 0 | Rec. | 900 | 2.117647 | R | 6 | 191.25 | 210000 | 240 | ` | CFRP | Strip | U | 105000 | 0.43 | 1400 | 40 | 200 | 382.5 | 90 | 45 | 142.5 | 32.5 | [7 empty] | 56.54867 | 40.62143 | OK
25 | Diagana et al. 2003 | PU2 | 40 | 130 | 450 | 425 | 450 | 0 | Rec. | 900 | 2.117647 | R | 6 | 191.25 | 210000 | 240 | 0.2274462 | CFRP | Strip | U | 105000 | 0.43 | 1400 | 40 | 250 | 382.5 | 90 | 45 | 130 | 20 | [7 empty] | 56.54867 | 40.62143 | OK
26 |  | PU3 | 40 | 130 | 450 | 425 | 450 | 0 | Rec. | 900 | 2.117647 | R | 6 | 191.25 | 210000 | 240 | 0.2274462 | CFRP | Strip | U | 105000 | 0.43 | 1400 | 40 | 300 | 382.5 | 45 | 45 | 154.5 | 44.5 | [7 empty] | 56.54867 | 40.62143 | OK
27 |  | US60 | 13.3 | 250 | 450 | 400 | 450 | 150 | Rec. | 1400 | 2.2 | D | 8 | 180 | 200000 | 500 | 0.2234027 | CFRP | Strip | U | 390000 | 0.22 | 3000 | 150 | 300 | 210 | 60 | 45 | 111 | 12 | [7 empty] | 100.531 | 20.34979 | OK
28 | Monti and Liotta 2007 | UF90 | 13.3 | 250 | 450 | 400 | 450 | 150 | Rec. | 1400 | 2.2 | D | 8 | 180 | 200000 | 500 | 0.2234027 | CFRP | Sheet | U | 390000 | 0.22 | 3000 | 1 | 1 | 210 | 90 | 45 | 125 | 27 | [7 empty] | 100.531 | 20.34979 | OK
29 | Matthys 2000 | BS5 | 36 | 200 | 450 | 390 | 450 | 0 | Rec. | 1250 | 2.2 | D | 6 | 175.5 | 200000 | 590 | 0.1611077 | CFRP | Strip | U | 233000 | 0.111 | 3500 | 50 | 400 | 351 | 90 | 45 | 170 | 33.4 | [7 empty] | 56.54867 | 22.13085 | OK
30 |  | A-U1-C-17 | 41.4 | 150 | 300 | 250 | 300 | 0 | Rec. | 750 | 2.2 | D | 8 | 112.5 | 200000 | 534 | 0.5957404 | CFRP | Sheet | U | 230000 | 0.165 | 3450 | 1 | 1 | 225 | 90 | 45 | 238.1 | 52.9 | [7 empty] | 100.531 | 12.6065 | OK
31 | Pellegrino and Modena 2006 | A-U2-C-17 | 41.4 | 150 | 300 | 250 | 300 | 0 | Rec. | 750 | 2.2 | D | 8 | 112.5 | 200000 | 534 | 0.5957404 | CFRP | Sheet | U | 230000 | 0.33 | 3450 | 1 | 1 | 225 | 90 | 45 | 243 | 57.8 | [7 empty] | 100.531 | 12.6065 | OK
32 |  | A-U1-C-20 | 41.4 | 150 | 300 | 250 | 300 | 0 | Rec. | 750 | 2.2 | D | 8 | 112.5 | 200000 | 534 | 0.5957404 | CFRP | Sheet | U | 230000 | 0.165 | 3450 | 1 | 1 | 225 | 90 | 45 | 225 | 55.8 | [7 empty] | 100.531 | 12.6065 | OK
33 |  | A-U2-C-20 | 41.4 | 150 | 300 | 250 | 300 | 0 | Rec. | 750 | 2.2 | D | 8 | 112.5 | 200000 | 534 | 0.5957404 | CFRP | Sheet | U | 230000 | 0.33 | 3450 | 1 | 1 | 225 | 90 | 45 | 229.7 | 60.5 | [7 empty] | 100.531 | 12.6065 | OK
34 | Sato et al. 1997 | No.2 | 35.7 | 150 | 300 | 232 | 300 | 100 | T | 600 | 2.2 | R | 6 | 104.4 | 183000 | 387 | 0.3611034 | CFRP | Sheet | U | 230000 | 0.111 | 3480 | 1 | 1 | 108.8 | 90 | 45 | 223 | 24 | [7 empty] | 56.54867 | 14.99017 | OK
35 | Malek and Saadatmanesh 1998 | IIGu | 36.5 | 127 | 203 | 165 | 203 | 0 | Rec. | 356.6667 | 2.2 | R | 6 | 74.25 | 200000 | 420 | 0.599685 | CFRP | Sheet | U | 200000 | 1.68 | 105 | 1 | 1.414214 | 148.5 | 45 | 45 | 100.8 | 49.3 | [7 empty] | 56.54867 | 8.409865 | OK
36 | Hatchinson and Rizkalla 1999 | S-Diag-CL | 59 | 70 | 475 | 410 | 345 | 105 | I | 1940 | 2.2 | D | 5.5 | 184.5 | 200000 | 640 | 0.3679187 | CFRP | Strip | U | 230000 | 0.11 | 3400 | 50 | 150 | 199 | 45 | 45 | 272 | 62.5 | [7 empty] | 47.51659 | 9.610193 | OK
37 | Rizzo and Lorenzis 2009 | UW 90 | 29.3 | 200 | 210 | 173 | 210 | 0 | Rec. | 519 | 3 | D | 6 | 77.85 | 251500 | 665.3 | 0.3631908 | CFRP | Sheet | U | 230000 | 0.165 | 3430 | 1 | 1 | 155.7 | 90 | 45 | 141.5 | 19.3 | [7 empty] | 56.54867 | 7.854103 | OK
38 |  | 2S-M | 31.7 | 180 | 400 | 360 | 400 | 100 | T | 900 | 2.5 | D | 6 | 162 | 200000 | 542 | 0.1939259 | CFRP | Strip | U | 218400 | 0.176 | 2863 | 60 | 180 | 224 | 90 | 45 | 155.55 | 4.4 | [7 empty] | 56.54867 | 18.7806 | OK
39 | Dias and Barros 2010 | 2S-M(1) | 39.7 | 180 | 400 | 360 | 400 | 100 | T | 900 | 2.5 | D | 6 | 162 | 200000 | 542 | 0.1939259 | CFRP | Strip | U | 218400 | 0.176 | 2863 | 60 | 114 | 224 | 90 | 45 | 162.55 | 12.8 | [7 empty] | 56.54867 | 21.01722 | OK
40 |  | 2S-M(2) | 39.7 | 180 | 400 | 360 | 400 | 100 | T | 900 | 2.5 | D | 6 | 162 | 200000 | 542 | 0.1939259 | CFRP | Strip | U | 218400 | 0.352 | 2863 | 60 | 114 | 224 | 90 | 45 | 185.05 | 39.8 | [7 empty] | 56.54867 | 21.01722 | OK
41 |  | SB1-3 | 32.64 | 150 | 360 | 314 | 360 | 0 | Rec. | 930 | 2.961783 | R | 6 | 141.3 | 205000 | 395 | 0.2668025 | CFRP | Sheet | U | 235000 | 0.22 | 4200 | 1 | 1 | 282.6 | 90 | 45 | 240 | 63.5 | [7 empty] | 56.54867 | 19.00654 | OK
42 | Feng et al. 2004 | SB1-5 | 32.64 | 150 | 360 | 314 | 360 | 0 | Rec. | 930 | 2.961783 | R | 6 | 141.3 | 205000 | 395 | 0.2668025 | CFRP | Strip | U | 235000 | 0.22 | 4200 | 40 | 120 | 282.6 | 90 | 45 | 246 | 69.5 | [7 empty] | 56.54867 | 19.00654 | OK
43 |  | SB1-9 | 32.64 | 150 | 360 | 314 | 360 | 0 | Rec. | 930 | 2.961783 | R | 6 | 141.3 | 205000 | 395 | 0.2668025 | CFRP | Strip | U | 235000 | 0.44 | 4200 | 40 | 120 | 282.6 | 90 | 45 | 240 | 63.5 | [7 empty] | 56.54867 | 19.00654 | OK
44 | Deniaud and Cheng 2001 | T6S4-C90 | 44.1 | 140 | 600 | 520 | 600 | 150 | T | 1550 | 2.980769 | R | 6 | 234 | 200000 | 520 | 0.1726154 | CFRP | Strip | U | 230000 | 0.11 | 3400 | 50 | 100 | 318 | 90 | 45 | 272.8 | 85.25 | [7 empty] | 56.54867 | 25.9389 | OK
45 |  | T6S4-G45 | 44.1 | 140 | 600 | 520 | 600 | 150 | T | 1550 | 2.980769 | R | 6 | 234 | 200000 | 520 | 0.1726154 | GFRP | Sheet | U | 17700 | 1.8 | 106 | 1 | 1 | 318 | 90 | 45 | 297.45 | 109.9 | [7 empty] | 56.54867 | 25.9389 | OK
46 |  | PC1 | 40 | 130 | 450 | 425 | 450 | 0 | Rec. | 900 | 2.117647 | R | 6 | 191.25 | 210000 | 240 | 0.2274462 | CFRP | Strip | W | 105000 | 0.43 | 1400 | 40 | 200 | 382.5 | 90 | 45 | 177.5 | 67.5 | [7 empty] | 56.54867 | 40.62143 | OK
47 | Diagana et al. 2003 | PC2 | 40 | 130 | 450 | 425 | 450 | 0 | Rec. | 900 | 2.117647 | R | 6 | 191.25 | 210000 | 240 | 0.2274462 | CFRP | Strip | W | 105000 | 0.43 | 1400 | 40 | 250 | 382.5 | 90 | 45 | 155 | 45 | [7 empty] | 56.54867 | 40.62143 | OK
48 |  | PC3 | 40 | 130 | 450 | 425 | 450 | 0 | Rec. | 900 | 2.117647 | R | 6 | 191.25 | 210000 | 240 | 0.2274462 | CFRP | Strip | W | 105000 | 0.43 | 1400 | 40 | 300 | 382.5 | 45 | 45 | 145.5 | 35.5 | [7 empty] | 56.54867 | 40.62143 | OK
49 |  | PC4 | 40 | 130 | 450 | 425 | 450 | 0 | Rec. | 900 | 2.117647 | R | 6 | 191.25 | 210000 | 240 | 0.2274462 | CFRP | Strip | W | 105000 | 0.43 | 1400 | 40 | 350 | 382.5 | 45 | 45 | 132 | 22 | [7 empty] | 56.54867 | 40.62143 | OK
50 | Monti and Liotta 2007 | W45+ | 13.3 | 250 | 450 | 400 | 450 | 0 | Rec. | 1400 | 3.5 | D | 8 | 180 | 200000 | 500 | 0.2234027 | CFRP | Strip | W | 390000 | 0.22 | 3000 | 50 | 100 | 360 | 90 | 45 | 158.5 | NA | [7 empty] | 100.531 | 20.34979 | OK
51 |  | SB-F1 | 30.9 | 76 | 180 | 155 | 180 | 0 | Rec. | 450 | 2.903226 | R | 4 | 69.75 | 200000 | 500 | 0.4741143 | CFRP | Strip | W | 235000 | 0.11 | 4200 | 20 | 60 | 139.5 | 90 | 45 | 66.1 | 25.35 | [7 empty] | 25.13274 | 3.653917 | OK
52 | Leung et al. 2007 | MB-F1 | 30.9 | 150 | 360 | 305 | 360 | 0 | Rec. | 900 | 2.95082 | R | 6 | 137.25 | 200000 | 500 | 0.2746754 | CFRP | Strip | W | 235000 | 0.22 | 4200 | 40 | 120 | 274.5 | 90 | 45 | 236.35 | 86.5 | [7 empty] | 56.54867 | 14.19072 | OK
53 |  | LB-F1 | 30.9 | 300 | 720 | 660 | 720 | 0 | Rec. | 1800 | 2.727273 | R | 8 | 297 | 200000 | 500 | 0.1128296 | CFRP | Strip | W | 235000 | 0.44 | 4200 | 80 | 240 | 594 | 90 | 45 | 871.55 | 333.55 | [7 empty] | 100.531 | 61.41559 | OK
54 |  | ST1b | 41.03 | 150 | 350 | 300 | 350 | 0 | Rec. | 900 | 3 | R | 6 | 135 | 200000 | 494.5 | 0.2792533 | GFRP | Sheet | W | 75900 | 0.12 | 3600 | 1 | 1 | 270 | 90 | 45 | 242 | NA | [7 empty] | 56.54867 | 16.26302 | OK
55 | Ianniruberto et al. 2004 | ST2b | 41.03 | 150 | 350 | 300 | 350 | 0 | Rec. | 900 | 3 | R | 6 | 135 | 200000 | 494.5 | 0.2792533 | GFRP | Sheet | W | 75900 | 0.24 | 3600 | 1 | 1 | 270 | 90 | 45 | 270 | NA | [7 empty] | 56.54867 | 16.26302 | OK
56 |  | ST3b | 41.03 | 150 | 350 | 300 | 350 | 0 | Rec. | 900 | 3 | R | 6 | 135 | 200000 | 494.5 | 0.2792533 | GFRP | Sheet | W | 75900 | 0.36 | 3600 | 1 | 1 | 270 | 90 | 45 | 279 | NA | [7 empty] | 56.54867 | 16.26302 | OK
57 | Alzate et al. 2009 | V4L | 24 | 250 | 420 | 362 | 420 | 0 | Rec. | 1360 | 3.756906 | R | 8 | 162.9 | 200000 | 430 | 0.2468538 | CFRP | Strip | W | 240000 | 0.293 | 4000 | 300 | 500 | 325.8 | 90 | 45 | 271 | NA | [7 empty] | 100.531 | 28.76669 | OK
58 |  | V6L | 22.6 | 250 | 420 | 362 | 420 | 0 | Rec. | 1360 | 3.756906 | R | 8 | 162.9 | 200000 | 430 | 0.2468538 | CFRP | Strip | W | 227000 | 0.165 | 3800 | 300 | 500 | 325.8 | 90 | 45 | 279 | NA | [7 empty] | 100.531 | 27.91506 | OK
59 |  | 6 | 45.7 | 150 | 400 | 355 | 400 | 0 | T | 1070 | 3.014085 | R | 4.2 | 159.75 | 177649.8 | 771 | 0.1156345 | CFRP | Strip | W | 228000 | 0.165 | 3790 | 150 | 230 | 319.5 | 90 | 45 | 325 | 139 | [7 empty] | 27.70885 | 13.02649 | OK
60 | Melo et al. 2006 | 7 | 45.8 | 150 | 400 | 355 | 400 | 0 | T | 1070 | 3.014085 | R | 4.2 | 159.75 | 177649.8 | 772 | 0.1156345 | CFRP | Strip | W | 228000 | 0.33 | 3790 | 150 | 230 | 319.5 | 90 | 45 | 389 | 203 | [7 empty] | 27.70885 | 13.02385 | OK
61 | (FRPRCS-6) | 8 | 46.6 | 150 | 400 | 355 | 400 | 0 | T | 1070 | 3.014085 | R | 4.2 | 159.75 | 177649.8 | 773 | 0.1156345 | CFRP | Strip | W | 228000 | 0.33 | 3790 | 150 | 230 | 319.5 | 45 | 45 | 306 | 120 | [7 empty] | 27.70885 | 13.1201 | OK
62 |  | AS150-1/5Z-2.7S | 35 | 125 | 200 | 165 | 200 | 0 | Rec. | 445.5 | 2.7 | D | 6 | 74.25 | 200000 | 418 | 0.60928 | CFRP | Strip | W | 230000 | 0.11 | 3480 | 20 | 100 | 148.5 | 90 | 45 | 91.1 | NA | [7 empty] | 56.54867 | 8.14434 | OK
63 | Taerwe et al. 1997 | BS7 | 34.7 | 200 | 450 | 395 | 450 | 0 | Rec. | 1248.2 | 3.16 | R | 6 | 177.75 | 200000 | 486.1 | 0.1590684 | CFRP | Strip | W | 240000 | 0.11 | 3400 | 50 | 200 | 355.5 | 90 | 45 | 236 | NA | [7 empty] | 56.54867 | 26.70979 | OK
Note on W20: Chen Guangming: From internet
Note on M39: Chen Guangming: Check with De Lorenzis