## Sheet1
Nx,y |  | 1 | 2 | 3 | 4 | 5 |  |  |  | 6 | 7 | 8 | 9 | 10 | 11 | 12 | 13 | 14 | 15 |  | 16 | 17 | 18 | 19 | 20 | 21 | 22 | 23 | 24 | 25
|  |  | Concrete strength |  | Beam Dimension (all in mm) | [7 empty] | Steel stirrups | [5 empty] | FRP shear reinforcement | [8 empty] | Crack angel | Vtotal,exp | Vf,exp
| Reference | Specimens | f'c | bw | h | d | dfrp | dfrp,t | Section | s | s/d | Bar typea | D | Ss | Es | fy | rs% | FRP type | Configuration |  | Ef | tf | ff | Wf | Sf | hf,e | b | q |  |  | ME | V_prediction
1 |  | BT2 | 35 | 150 | 405 | 360 | 405 | 100 | T | 1070 | 2.972222 | NA | [5 empty] | CFRP | Sheet | U | 228000 | 0.165 | 3970 | 1 | 1 | 224 | 90 | 45 | 155 | 65 | 1.722543 | 89.98322
2 | Khallifa and Nanni 2000 | BT3 | 35 | 150 | 405 | 360 | 405 | 100 | T | 1071 | 2.975 | NA | [5 empty] | CFRP | Sheet | U | 228000 | 0.165 | 3970 | 1 | 1 | 224 | 90 | 45 | 157.5 | 67.5 | 1.750326 | 89.98322
3 |  | BT4 | 35 | 150 | 405 | 360 | 405 | 100 | T | 1070 | 2.972222 | NA | [5 empty] | CFRP | Strip | U | 228000 | 0.165 | 3970 | 50 | 125 | 224 | 90 | 45 | 162 | 72 | 2.195624 | 73.78314
4 |  | SO3-2 | 27.5 | 150 | 305 | 250 | 305 | 0 | Rec. | 760 | 3.04 | NA | [5 empty] | CFRP | Strip | U | 228000 | 0.165 | 3970 | 50 | 125 | 225 | 90 | 45 | 131 | 54 | 2.27295 | 57.63435
5 | Khallifa and Nanni 2002 | SO4-2 | 27.5 | 150 | 305 | 250 | 305 | 0 | Rec. | 760 | 3.04 | NA | [5 empty] | CFRP | Strip | U | 228000 | 0.165 | 3970 | 50 | 125 | 225 | 90 | 45 | 127.5 | 62.5 | 2.212222 | 57.63435
6 |  | SO3-3 | 27.5 | 150 | 305 | 250 | 305 | 0 | Rec. | 760 | 3.04 | NA | [5 empty] | CFRP | Strip | U | 228000 | 0.165 | 3970 | 75 | 125 | 225 | 90 | 45 | 133.5 | 56.5 | 2.05711 | 64.89688
7 |  | SO3-4 | 27.5 | 150 | 305 | 250 | 305 | 0 | Rec. | 1020 | 4.08 | NA | [5 empty] | CFRP | Sheet | U | 228000 | 0.165 | 3970 | 1 | 1 | 225 | 90 | 45 | 144.5 | 67.5 | 1.984237 | 72.82396
8 |  | SO4-3 | 27.5 | 150 | 305 | 250 | 305 | 0 | Rec. | 1020 | 4.08 | NA | [5 empty] | CFRP | Sheet | U | 228000 | 0.165 | 3970 | 1 | 1 | 225 | 90 | 45 | 155 | 90 | 2.12842 | 72.82396
9 |  | PU1 | 40 | 130 | 450 | 425 | 450 | 0 | Rec. | 900 | 2.117647 | R | 6 | 300 | 210000 | 240 | ` | CFRP | Strip | U | 105000 | 0.43 | 1400 | 40 | 200 | 382.5 | 90 | 45 | 142.5 | 32.5 | 1.446416 | 98.51941
10 | Diagana et al. 2003 | PU2 | 40 | 130 | 450 | 425 | 450 | 0 | Rec. | 900 | 2.117647 | R | 6 | 300 | 210000 | 240 | 0.1449969 | CFRP | Strip | U | 105000 | 0.43 | 1400 | 40 | 250 | 382.5 | 90 | 45 | 130 | 20 | 1.392237 | 93.37493
11 |  | PU3 | 40 | 130 | 450 | 425 | 450 | 0 | Rec. | 900 | 2.117647 | R | 6 | 300 | 210000 | 240 | 0.1449969 | CFRP | Strip | U | 105000 | 0.43 | 1400 | 40 | 300 | 382.5 | 45 | 45 | 154.5 | 44.5 | 1.580021 | 97.78349
12 |  | PU4 | 40 | 130 | 450 | 425 | 450 | 0 | Rec. | 900 | 2.117647 | R | 6 | 300 | 210000 | 240 | 0.1449969 | CFRP | Strip | U | 105000 | 0.43 | 1400 | 40 | 350 | 382.5 | 45 | 45 | 150 | 40 | 1.592268 | 94.20528
13 |  | US60 | 13.3 | 250 | 450 | 400 | 450 | 150 | Rec. | 1400 | 2.2 | D | 8 | 400 | 200000 | 500 | 0.1005312 | CFRP | Strip | U | 390000 | 0.22 | 3000 | 150 | 300 | 210 | 60 | 45 | 111 | 12 | 0.6677263 | 166.2358
14 | Monti and Liotta 2007 | UF90 | 13.3 | 250 | 450 | 400 | 450 | 150 | Rec. | 1400 | 2.2 | D | 8 | 400 | 200000 | 500 | 0.1005312 | CFRP | Sheet | U | 390000 | 0.22 | 3000 | 1 | 1 | 210 | 90 | 45 | 125 | 27 | 0.7453499 | 167.7065
15 | Matthys 2000 | BS5 | 36 | 200 | 450 | 390 | 450 | 0 | Rec. | 1250 | 2.2 | D | 6 | 400 | 200000 | 590 | 0.070686 | CFRP | Strip | U | 233000 | 0.111 | 3500 | 50 | 400 | 351 | 90 | 45 | 170 | 33.4 | 1.469862 | 115.6571
16 |  | A-U1-C-17 | 41.4 | 150 | 300 | 250 | 300 | 0 | Rec. | 750 | 2.2 | D | 8 | 170 | 200000 | 534 | 0.39424 | CFRP | Sheet | U | 230000 | 0.165 | 3450 | 1 | 1 | 225 | 90 | 45 | 238.1 | 52.9 | 1.472008 | 161.7519
17 | Pellegrino and Modena 2006 | A-U2-C-17 | 41.4 | 150 | 300 | 250 | 300 | 0 | Rec. | 750 | 2.2 | D | 8 | 170 | 200000 | 534 | 0.39424 | CFRP | Sheet | U | 230000 | 0.33 | 3450 | 1 | 1 | 225 | 90 | 45 | 243 | 57.8 | 1.379706 | 176.1244
18 |  | A-U1-C-20 | 41.4 | 150 | 300 | 250 | 300 | 0 | Rec. | 750 | 2.2 | D | 8 | 200 | 200000 | 534 | 0.335104 | CFRP | Sheet | U | 230000 | 0.165 | 3450 | 1 | 1 | 225 | 90 | 45 | 225 | 55.8 | 1.500901 | 149.9099
19 |  | A-U2-C-20 | 41.4 | 150 | 300 | 250 | 300 | 0 | Rec. | 750 | 2.2 | D | 8 | 200 | 200000 | 534 | 0.335104 | CFRP | Sheet | U | 230000 | 0.33 | 3450 | 1 | 1 | 225 | 90 | 45 | 229.7 | 60.5 | 1.398201 | 164.2825
20 |  | A-U1-S-17 | 41.4 | 150 | 300 | 250 | 300 | 0 | Rec. | 750 | 2.2 | D | 8 | 170 | 200000 | 534 | 0.39424 | CFRP | Sheet | U | 230000 | 0.165 | 3450 | 1 | 1 | 225 | 90 | 45 | 247.3 | 49.1 | 1.528885 | 161.7519
21 |  | A-U1-S-20 | 41.4 | 150 | 300 | 250 | 300 | 0 | Rec. | 750 | 2.2 | D | 8 | 200 | 200000 | 534 | 0.335104 | CFRP | Sheet | U | 230000 | 0.165 | 3450 | 1 | 1 | 225 | 90 | 45 | 235.1 | 31.7 | 1.568275 | 149.9099
22 |  | S3 | 41.3 | 200 | 300 | 260 | 300 | 0 | Rec. | 700 | 2.2 | NA |  | 120 | 197000 | 390 |  | CFRP | Strip | U | 230000 | 0.11 | 3480 | 30 | 60 | 234 | 90 | 45 | 101.05 | 55 | 1.248916 | 80.91019
23 | Sato et al. 1996 | S5 | 39.7 | 200 | 300 | 260 | 300 | 0 | Rec. | 700 | 2.2 | NA |  | 120 | 197000 | 390 |  | CFRP | Sheet | U | 230000 | 0.11 | 3480 | 1 | 1 | 234 | 90 | 45 | 99.1 | 53.05 | 1.090197 | 90.901
24 | Sato et al. 1997 | No.2 | 35.7 | 150 | 300 | 232 | 300 | 100 | T | 600 | 2.2 | R | 6 | 100 | 183000 | 387 | 0.376992 | CFRP | Sheet | U | 230000 | 0.111 | 3480 | 1 | 1 | 108.8 | 90 | 45 | 223 | 24 | 2.206959 | 101.044
25 | Malek and Saadatmanesh 1998 | IIGu | 36.5 | 127 | 203 | 165 | 203 | 0 | Rec. | 356.6667 | 2.2 | R | 6 | 205.6 | 200000 | 420 | 0.2165691 | CFRP | Sheet | U | 200000 | 1.68 | 105 | 1 | 1.414214 | 148.5 | 45 | 45 | 100.8 | 49.3 | 1.588638 | 63.45056
26 |  | CO2 | 20.5 | 150 | 305 | 264 | 305 | 0 | Rec. | 541 | 2.2 | NA |  | 125 | 200000 | 350 |  | CFRP | Strip | U | 228000 | 0.165 | 3500 | 50 | 125 | 237.6 | 90 | 45 | 88 | 40 | 1.531948 | 57.44319
27 | Khallifa et al. 1999 | CO3 | 20.5 | 150 | 305 | 264 | 305 | 0 | Rec. | 541 | 2.2 | NA |  | 125 | 200000 | 350 |  | CFRP | Sheet | U | 228000 | 0.165 | 3500 | 50 | 50 | 237.6 | 90 | 45 | 113 | 65 | 1.562879 | 72.30244
28 | Hatchinson and Rizkalla 1999 | S-Diag-CL | 59 | 70 | 475 | 410 | 345 | 105 | I | 1940 | 2.2 | D | 5.5 | 300 | 200000 | 640 | 0.22627 | CFRP | Strip | U | 230000 | 0.11 | 3400 | 50 | 150 | 199 | 45 | 45 | 272 | 62.5 | 3.102865 | 87.66092
29 | Rizzo and Lorenzis 2009 | UW 90 | 29.3 | 200 | 210 | 173 | 210 | 0 | Rec. | 519 | 3 | D | 6 | 160 | 251500 | 665.3 | 0.176715 | CFRP | Sheet | U | 230000 | 0.165 | 3430 | 1 | 1 | 155.7 | 90 | 45 | 141.5 | 19.3 | 1.393962 | 101.5092
30 |  | A10_M | 40.2 | 150 | 300 | 280 | 300 | 0 | Rec. | 600 | 2.142857 | NA | [5 empty] | CFRP | Strip | U | 390000 | 0.334 | 3000 | 25 | 190 | 252 | 90 | 45 | 61 | 10.8 | 0.9862614 | 61.84973
31 | Barros and Dias 2006 | A12_M | 40.2 | 150 | 300 | 280 | 300 | 0 | Rec. | 600 | 2.142857 | NA | [5 empty] | CFRP | Strip | U | 390000 | 0.334 | 3000 | 25 | 95 | 252 | 90 | 45 | 89.8 | 31.5 | 1.153987 | 77.8172
32 |  | 2S-M | 31.7 | 180 | 400 | 360 | 400 | 100 | T | 900 | 2.5 | D | 6 | 300 | 200000 | 542 | 0.10472 | CFRP | Strip | U | 218400 | 0.176 | 2863 | 60 | 180 | 224 | 90 | 45 | 155.55 | 4.4 | 1.354335 | 114.8534
33 | Dias and Barros 2010 | 2S-M(1) | 39.7 | 180 | 400 | 360 | 400 | 100 | T | 900 | 2.5 | D | 6 | 300 | 200000 | 542 | 0.10472 | CFRP | Strip | U | 218400 | 0.176 | 2863 | 60 | 114 | 224 | 90 | 45 | 162.55 | 12.8 | 1.255566 | 129.4635
34 |  | 2S-M(2) | 39.7 | 180 | 400 | 360 | 400 | 100 | T | 900 | 2.5 | D | 6 | 300 | 200000 | 542 | 0.10472 | CFRP | Strip | U | 218400 | 0.352 | 2863 | 60 | 114 | 224 | 90 | 45 | 185.05 | 39.8 | 1.323773 | 139.7898
35 |  | SB1-3 | 32.64 | 150 | 360 | 314 | 360 | 0 | Rec. | 930 | 2.961783 | R | 6 | 135 | 205000 | 395 | 0.2792533 | CFRP | Sheet | U | 235000 | 0.22 | 4200 | 1 | 1 | 282.6 | 90 | 45 | 240 | 63.5 | 1.546301 | 155.2091
36 |  | SB1-4 | 32.64 | 150 | 360 | 314 | 360 | 0 | Rec. | 930 | 2.961783 | R | 6 | 135 | 205000 | 395 | 0.2792533 | CFRP | Sheet | U | 235000 | 0.22 | 4200 | 1 | 1 | 282.6 | 90 | 45 | 253 | 76.5 | 1.630059 | 155.2091
37 | Feng et al. 2004 | SB1-5 | 32.64 | 150 | 360 | 314 | 360 | 0 | Rec. | 930 | 2.961783 | R | 6 | 135 | 205000 | 395 | 0.2792533 | CFRP | Strip | U | 235000 | 0.22 | 4200 | 40 | 120 | 282.6 | 90 | 45 | 246 | 69.5 | 1.939941 | 126.808
38 |  | SB1-6 | 32.64 | 150 | 360 | 314 | 360 | 0 | Rec. | 930 | 2.961783 | R | 6 | 135 | 205000 | 395 | 0.2792533 | CFRP | Strip | U | 235000 | 0.22 | 4200 | 40 | 120 | 282.6 | 90 | 45 | 230 | 53.5 | 1.813766 | 126.808
39 |  | SB1-9 | 32.64 | 150 | 360 | 314 | 360 | 0 | Rec. | 930 | 2.961783 | R | 6 | 135 | 205000 | 395 | 0.2792533 | CFRP | Strip | U | 235000 | 0.44 | 4200 | 40 | 120 | 282.6 | 90 | 45 | 240 | 63.5 | 1.747568 | 137.3337
40 |  | SB1-10 | 32.64 | 150 | 360 | 314 | 360 | 0 | Rec. | 930 | 2.961783 | R | 6 | 135 | 205000 | 395 | 0.2792533 | CFRP | Strip | U | 235000 | 0.44 | 4200 | 40 | 120 | 282.6 | 90 | 45 | 243 | 66.5 | 1.769412 | 137.3337
41 |  | SB2-3 | 32.64 | 150 | 360 | 314 | 360 | 0 | Rec. | 900 | 2.866242 | R | 6 | 135 | 205000 | 395 | 0.2792533 | CFRP | Strip | U | 235000 | 0.22 | 4200 | 40 | 120 | 282.6 | 90 | 45 | 270 | 52 | 2.129204 | 126.808
42 |  | SB3-2 | 32.64 | 150 | 360 | 314 | 360 | 0 | Rec. | 720 | 2.292994 | R | 6 | 135 | 205000 | 395 | 0.2792533 | CFRP | Strip | U | 235000 | 0.22 | 4200 | 40 | 120 | 282.6 | 90 | 45 | 310 | 35 | 2.444641 | 126.808
43 |  | V10_A | 32.8 | 150 | 300 | 261 | 300 | 0 | Rec. | 740 | 2.835249 | NA | [5 empty] | CFRP | Strip | U | 230000 | 0.111 | 3400 | 50 | 100 | 234.9 | 90 | 45 | 107.485 | 82.4 | 3.409851 | 63.04381
44 |  | V10_B | 32.8 | 150 | 300 | 261 | 300 | 0 | Rec. | 740 | 2.835249 | NA | [5 empty] | CFRP | Strip | U | 230000 | 0.111 | 3400 | 50 | 100 | 234.9 | 90 | 45 | 104.29 | 94.74 | 3.308493 | 63.04381
45 |  | V17_A | 32.8 | 150 | 300 | 261 | 300 | 0 | Rec. | 740 | 2.835249 | NA | [5 empty] | CFRP | Strip | U | 230000 | 0.111 | 3400 | 50 | 100 | 234.9 | 90 | 45 | 115.19 | 116.54 | 3.654284 | 63.04381
46 |  | V11_A | 32.8 | 150 | 300 | 261 | 300 | 0 | Rec. | 741 | 2.83908 | NA | [5 empty] | CFRP | Strip | U | 230000 | 0.111 | 3400 | 50 | 100 | 234.9 | 90 | 45 | 107.485 | 101.13 | 3.409851 | 63.04381
47 | Beber and Campos Filho 2005 | V11_B | 32.8 | 150 | 300 | 261 | 300 | 0 | Rec. | 742 | 2.842912 | NA | [5 empty] | CFRP | Strip | U | 230000 | 0.111 | 3400 | 50 | 100 | 234.9 | 90 | 45 | 105.99 | 98.14 | 3.362424 | 63.04381
48 |  | V17_B | 32.8 | 150 | 300 | 261 | 300 | 0 | Rec. | 743 | 2.846743 | NA | [5 empty] | CFRP | Strip | U | 230000 | 0.111 | 3400 | 50 | 100 | 234.9 | 90 | 45 | 102.785 | 91.73 | 3.260748 | 63.04381
49 |  | V19_A | 32.8 | 150 | 300 | 261 | 300 | 0 | Rec. | 744 | 2.850575 | NA | [5 empty] | CFRP | Strip | U | 230000 | 0.111 | 3400 | 50 | 141.4 | 234.9 | 45 | 45 | 118.415 | 122.99 | 3.706122 | 63.90237
50 |  | V19_B | 32.8 | 150 | 300 | 261 | 300 | 0 | Rec. | 745 | 2.854406 | NA | [5 empty] | CFRP | Strip | U | 230000 | 0.111 | 3400 | 50 | 141.4 | 234.9 | 45 | 45 | 115.13 | 116.42 | 3.603309 | 63.90237
51 |  | V15_B | 32.8 | 150 | 300 | 261 | 300 | 0 | Rec. | 746 | 2.858238 | NA | [5 empty] | CFRP | Sheet | U | 230000 | 0.111 | 3400 | 1 | 1 | 234.9 | 90 | 45 | 138.37 | 162.9 | 3.76246 | 73.55293
52 |  | V16_B | 32.8 | 150 | 300 | 261 | 300 | 0 | Rec. | 747 | 2.862069 | NA | [5 empty] | CFRP | Sheet | U | 230000 | 0.111 | 3400 | 1 | 1 | 234.9 | 90 | 45 | 112.425 | 111.01 | 3.056982 | 73.55293
53 |  | T6NS-C45 | 44.1 | 140 | 600 | 520 | 600 | 150 | T | 1550 | 2.980769 | NA | [5 empty] | CFRP | Strip | U | 230000 | 0.11 | 3400 | 50 | 141.4 | 318 | 45 | 45 | 213.6 | 103.5 | 2.051996 | 104.0938
54 | Deniaud and Cheng 2001 | T6S4-C90 | 44.1 | 140 | 600 | 520 | 600 | 150 | T | 1550 | 2.980769 | R | 6 | 400 | 200000 | 520 | 0.10098 | CFRP | Strip | U | 230000 | 0.11 | 3400 | 50 | 100 | 318 | 90 | 45 | 272.8 | 85.25 | 1.928344 | 141.4686
55 |  | T6S4-G45 | 44.1 | 140 | 600 | 520 | 600 | 150 | T | 1550 | 2.980769 | R | 6 | 400 | 200000 | 520 | 0.10098 | GFRP | Sheet | U | 17700 | 1.8 | 106 | 1 | 1 | 318 | 90 | 45 | 297.45 | 109.9 | 1.821396 | 163.3088
56 |  | C-1 | 37.2 | 300 | 300 | 245 | 300 | 55 | Rec. | 1000 | 4.081633 | NA | [5 empty] | CFRP | Sheet | U | 230000 | 0.167 | 3400 | 1 | 1 | 165.5 | 90 | 45 | 165 | 53 | 1.580463 | 104.3998
57 | Adhikary et al. 2004 | A-1 | 39.6 | 300 | 300 | 245 | 300 | 55 | Rec. | 1000 | 4.081633 | NA | [5 empty] | AFRP | Sheet | U | 120000 | 0.286 | 2000 | 1 | 1 | 165.5 | 90 | 45 | 155 | 43 | 1.473134 | 105.2179
Note on M32: Chen Guangming: Check with De Lorenzis
Note on G56: Chen Guangming: Guess from the section information