## Sheet1
Nx,y |  | 1 | 2 | 3 | 4 | 5 |  |  |  | 6 | 7 | 8 | 9 | 10 | 11 | 12 | 13 | 14 | 15 |  | 16 | 17 | 18 | 19 | 20 | 21 | 22 | 23 | 24 | 25
|  |  | Concrete strength |  | Beam Dimension (all in mm) | [7 empty] | Steel stirrups | [5 empty] | FRP shear reinforcement | [8 empty] | Test results
| Reference | Specimens | f'c | bw | h | d | dfrp | dfrp,t | Section | s | s/d | Bar typea | D | Ss | Es | fy | rs% | FRP type | Configuration | Form | Ef | tf | ff | Wf | Sf | hf,e | b | q | Vtotal,test | Vf,test | (400/d)^0.25 | vr | As,min | vc_0 | vc | Vc,model | Vs,model | Dfrp | Vf,model | Vtotal,model,design | Vtotal,model,nominal | ME
1 |  | PC1 | 40 | 130 | 450 | 425 | 450 | 0 | Rec. | 900 | 2.117647 | R | 6 | 300 | 210000 | 240 | 0.1449969 | CFRP | Strip | W | 105000 | 0.43 | 1400 | 40 | 200 | 382.5 | 90 | 45 | 177.5 | 67.5 | 0.9849581 | 0.4 | 224.1379 | 0.7781169 | 0.9100911 | 40.22603 | 16.7271 | 0.5 | 29.47392 | 86.42704 | 106.3515 | 1.668994 | 50.28253 | 19.22655 | 36.8424 | 1120
2 | Diagana et al. 2003 | PC2 | 40 | 130 | 450 | 425 | 450 | 0 | Rec. | 900 | 2.117647 | R | 6 | 300 | 210000 | 240 | 0.1449969 | CFRP | Strip | W | 105000 | 0.43 | 1400 | 40 | 250 | 382.5 | 90 | 45 | 155 | 45 | 0.9849581 | 0.4 | 224.1379 | 0.7781169 | 0.9100911 | 40.22603 | 16.7271 | 0.5 | 23.579136 | 80.53226 | 98.983 | 1.565925 | 50.28253 | 19.22655 | 29.47392 | 1120
3 |  | PC3 | 40 | 130 | 450 | 425 | 450 | 0 | Rec. | 900 | 2.117647 | R | 6 | 300 | 210000 | 240 | 0.1449969 | CFRP | Strip | W | 105000 | 0.43 | 1400 | 40 | 300 | 382.5 | 45 | 45 | 145.5 | 35.5 | 0.9849581 | 0.4 | 224.1379 | 0.7781169 | 0.9100911 | 40.22603 | 16.7271 | 0.5 | 27.78828 | 84.7414 | 104.2444 | 1.395758 | 50.28253 | 19.22655 | 34.73535 | 1120
4 |  | PC4 | 40 | 130 | 450 | 425 | 450 | 0 | Rec. | 900 | 2.117647 | R | 6 | 300 | 210000 | 240 | 0.1449969 | CFRP | Strip | W | 105000 | 0.43 | 1400 | 40 | 350 | 382.5 | 45 | 45 | 132 | 22 | 0.9849581 | 0.4 | 224.1379 | 0.7781169 | 0.9100911 | 40.22603 | 16.7271 | 0.5 | 23.81852 | 80.77165 | 99.28223 | 1.329543 | 50.28253 | 19.22655 | 29.77316 | 1120
5 | Adhikary et al. 2004 | C-2 | 41 | 300 | 300 | 245 | 300 | 0 | Rec. | 1000 | 4.081633 | NA | 0 |  |  |  |  | CFRP | Sheet | W | 230000 | 0.167 | 3400 | 1 | 1 | 220.5 | 90 | 45 | 228.5 | 58.25 | 1.130377 | 0.4066392 | 701.1021 | 0.8929982 | 1.053089 | 61.92165 | 0 | 0.5 | 80.127936 | 142.0496 | 177.562 | 1.286875 | 77.40206 | 0 | 100.15992 | 2720
6 |  | A-2 | 41.8 | 300 | 300 | 245 | 300 | 0 | Rec. | 1000 | 4.081633 | NA | 0 |  |  |  |  | AFRP | Sheet | W | 120000 | 0.286 | 2000 | 1 | 1 | 220.5 | 90 | 45 | 200 | 44 | 1.130377 | 0.4119118 | 710.1927 | 0.8929982 | 1.059895 | 62.3218 | 0 | 0.5 | 80.72064 | 143.0424 | 178.803 | 1.118549 | 77.90225 | 0 | 100.9008 | 1600
7 | Corolin and Taljsten 2005 | 245W | 46 | 180 | 500 | 416 | 500 | 0 | Rec. | 1250 | 3.004808 | NA | 0 |  |  |  |  | CFRP | Sheet | W | 234000 | 0.1818182 | 4500 | 1 | 1.414214 | 374.4 | 45 | 30 | 338 | NA | 0.9902427 | 0.4390614 | 567.7518 | 0.7822918 | 0.9586087 | 57.4245 | 0 | 0.5 | 196.0495 | 253.4739 | 316.8424 | 1.066776 | 71.78062 | 0 | 245.0618 | 3600
8 |  | 290W | 52 | 180 | 500 | 416 | 500 | 0 | Rec. | 1250 | 3.004808 | NA | 0 |  |  |  |  | CFRP | Sheet | W | 234000 | 0.1818182 | 4500 | 1 | 1 | 374.4 | 90 | 30 | 367 | NA | 0.9902427 | 0.4764554 | 616.1061 | 0.7822918 | 0.9985961 | 59.8199 | 0 | 0.5 | 196.0495 | 255.8694 | 319.8367 | 1.147461 | 74.77488 | 0 | 245.0618 | 3600
9 | Monti and Liotta 2007 | W45+ | 13.3 | 250 | 450 | 400 | 450 | 0 | Rec. | 1400 | 3.5 | D | 8 | 400 | 200000 | 500 | 0.1005312 | CFRP | Strip | W | 390000 | 0.22 | 3000 | 50 | 100 | 360 | 90 | 45 | 158.5 | NA | 1 | 0.4 | 321.8391 | 0.79 | 0.79 | 63.2 | 43.73097 | 0.5 | 76.032 | 182.963 | 224.3055 | 0.7066256 | 79 | 50.26548 | 95.04 | 2400
10 |  | SB-F1 | 30.9 | 76 | 180 | 155 | 180 | 0 | Rec. | 450 | 2.903226 | R | 4 | 120 | 200000 | 500 | 0.2755789 | CFRP | Strip | W | 235000 | 0.11 | 4200 | 20 | 60 | 139.5 | 90 | 45 | 66.1 | 25.35 | 1.267454 | 0.4 | 31.44828 | 1.001288 | 1.074563 | 10.12668 | 14.12146 | 0.5 | 13.74912 | 37.99726 | 46.07632 | 1.434576 | 12.65836 | 16.23156 | 17.1864 | 3360
11 | Leung et al. 2007 | MB-F1 | 30.9 | 150 | 360 | 305 | 360 | 0 | Rec. | 900 | 2.95082 | R | 6 | 135 | 200000 | 500 | 0.2792533 | CFRP | Strip | W | 235000 | 0.22 | 4200 | 40 | 120 | 274.5 | 90 | 45 | 236.35 | 86.5 | 1.070139 | 0.4 | 124.1379 | 0.8454095 | 0.9072771 | 33.20634 | 55.57477 | 0.5 | 54.10944 | 142.8906 | 173.0238 | 1.365997 | 41.50793 | 63.87905 | 67.6368 | 3360
12 |  | LB-F1 | 30.9 | 300 | 720 | 660 | 720 | 0 | Rec. | 1800 | 2.727273 | R | 8 | 240 | 200000 | 500 | 0.1396267 | CFRP | Strip | W | 235000 | 0.44 | 4200 | 80 | 240 | 594 | 90 | 45 | 871.55 | 333.55 | 0.8823259 | 0.4 | 496.5517 | 0.6970374 | 0.7480471 | 118.4907 | 120.2602 | 0.5 | 234.17856 | 472.9294 | 579.0666 | 1.505095 | 148.1133 | 138.2301 | 292.7232 | 3360
13 |  | ST1b | 41.03 | 150 | 350 | 300 | 350 | 0 | Rec. | 900 | 3 | R | 6 | 160 | 200000 | 494.5 | 0.23562 | GFRP | Sheet | W | 75900 | 0.12 | 3600 | 1 | 1 | 270 | 90 | 45 | 242 | NA | 1.07457 | 0.4068375 | 127.6642 | 0.8489102 | 1.001342 | 36.0483 | 45.61516 | 0.5 | 74.6496 | 156.3131 | 190.8036 | 1.26832 | 45.06037 | 52.43122 | 93.312 | 2880
14 | Ianniruberto et al. 2004 | ST2b | 41.03 | 150 | 350 | 300 | 350 | 0 | Rec. | 900 | 3 | R | 6 | 160 | 200000 | 494.5 | 0.23562 | GFRP | Sheet | W | 75900 | 0.24 | 3600 | 1 | 1 | 270 | 90 | 45 | 270 | NA | 1.07457 | 0.4068375 | 127.6642 | 0.8489102 | 1.001342 | 36.0483 | 45.61516 | 0.5 | 149.2992 | 230.5968 | 284.1156 | 0.9503174 | 45.06037 | 52.43122 | 186.624 | 2880
15 |  | ST3b | 41.03 | 150 | 350 | 300 | 350 | 0 | Rec. | 900 | 3 | R | 6 | 160 | 200000 | 494.5 | 0.23562 | GFRP | Sheet | W | 75900 | 0.36 | 3600 | 1 | 1 | 270 | 90 | 45 | 279 | NA | 1.07457 | 0.4068375 | 127.6642 | 0.8489102 | 1.001342 | 36.0483 | 45.61516 | 0.5 | 223.9488 | 230.5968 | 288.246 | 0.9679233 | 45.06037 | 52.43122 | 279.936 | 2880
16 | Alzate et al. 2009 | V4L | 24 | 250 | 420 | 362 | 420 | 0 | Rec. | 1360 | 3.756906 | R | 8 | 380 | 200000 | 430 | 0.1058223 | CFRP | Strip | W | 240000 | 0.293 | 4000 | 300 | 500 | 325.8 | 90 | 45 | 271 | NA | 1.025269 | 0.4 | 363.5392 | 0.8099626 | 0.8099626 | 58.64129 | 35.82717 | 0.5 | 146.6256384 | 241.0941 | 297.7643 | 0.9101158 | 73.30161 | 41.18066 | 183.282048 | 3200
17 |  | V6L | 22.6 | 250 | 420 | 362 | 420 | 0 | Rec. | 1360 | 3.756906 | R | 8 | 380 | 200000 | 430 | 0.1058223 | CFRP | Strip | W | 227000 | 0.165 | 3800 | 300 | 500 | 325.8 | 90 | 45 | 279 | NA | 1.025269 | 0.4 | 363.5392 | 0.8099626 | 0.8099626 | 58.64129 | 35.82717 | 0.5 | 78.4422144 | 172.9107 | 212.535 | 1.312725 | 73.30161 | 41.18066 | 98.052768 | 3040
18 |  | 6 | 45.7 | 150 | 400 | 355 | 400 | 0 | T | 1070 | 3.014085 | R | 4.2 | 170 | 177649.8 | 771 | 0.1086624 | CFRP | Strip | W | 228000 | 0.165 | 3790 | 150 | 230 | 319.5 | 90 | 45 | 325 | 139 | 1.030286 | 0.4371503 | 104.6001 | 0.8139261 | 0.9952001 | 42.39552 | 38.81249 | 0.5 | 83.3945 | 164.6025 | 201.8496 | 1.61011 | 52.9944 | 44.61206 | 104.2431 | 3032
19 | Melo et al. 2006 | 7 | 45.8 | 150 | 400 | 355 | 400 | 0 | T | 1070 | 3.014085 | R | 4.2 | 170 | 177649.8 | 772 | 0.1086624 | CFRP | Strip | W | 228000 | 0.33 | 3790 | 150 | 230 | 319.5 | 90 | 45 | 389 | 203 | 1.030286 | 0.4377878 | 104.617 | 0.8139261 | 0.9959254 | 42.42642 | 38.86283 | 0.5 | 166.789 | 248.0783 | 306.1892 | 1.270456 | 53.03303 | 44.66992 | 208.4863 | 3032
20 | (FRPRCS-6) | 8 | 46.6 | 150 | 400 | 355 | 400 | 0 | T | 1070 | 3.014085 | R | 4.2 | 170 | 177649.8 | 773 | 0.1086624 | CFRP | Strip | W | 228000 | 0.33 | 3790 | 150 | 230 | 319.5 | 45 | 45 | 306 | 120 | 1.030286 | 0.442871 | 105.6948 | 0.8139261 | 1.001691 | 42.67202 | 38.91317 | 0.5 | 235.8753 | 290.8055 | 363.5068 | 0.8417999 | 53.34003 | 44.72778 | 294.8441 | 3032
21 |  | AN-1/5Z-3 | 35.1 | 125 | 200 | 165 | 200 | 0 | Rec. | 495 | 3 | NA | 0 |  |  |  |  | CFRP | Strip | W | 230000 | 0.11 | 3480 | 20 | 100 | 148.5 | 90 | 45 | 64.05 | NA | 1.247797 | 0.4 | 142.2414 | 0.9857598 | 1.103808 | 18.21283 | 0 | 0.5 | 7.2762624 | 25.48909 | 31.86136 | 2.010272 | 22.76604 | 0 | 9.095328 | 2784
22 | Miyauchi et al. 1997 | AN-1/2Z-3 | 32.4 | 125 | 200 | 165 | 200 | 0 | Rec. | 495 | 3 | NA | 0 |  |  |  |  | CFRP | Strip | W | 230000 | 0.11 | 3480 | 50 | 100 | 148.5 | 90 | 45 | 93.35 | NA | 1.247797 | 0.4 | 142.2414 | 0.9857598 | 1.074747 | 17.73332 | 0 | 0.5 | 18.190656 | 35.92398 | 44.90497 | 2.078834 | 22.16665 | 0 | 22.73832 | 2784
23 |  | AS150-1/5Z-2.7S | 35 | 125 | 200 | 165 | 200 | 0 | Rec. | 445.5 | 2.7 | D | 6 | 150 | 200000 | 418 | 0.3015936 | CFRP | Strip | W | 230000 | 0.11 | 3480 | 20 | 100 | 148.5 | 90 | 45 | 91.1 | NA | 1.247797 | 0.4 | 61.25227 | 0.9857598 | 1.102759 | 18.19552 | 22.62094 | 0.5 | 7.2762624 | 48.09272 | 57.8408 | 1.575013 | 22.7444 | 26.00108 | 9.095328 | 2784
24 |  | CN-1/2Z-2 | 39.1 | 125 | 200 | 165 | 200 | 0 | Rec. | 330 | 2 | NA | 0 |  |  |  |  | CFRP | Strip | W | 230000 | 0.11 | 3480 | 50 | 100 | 148.5 | 90 | 45 | 93.1 | NA | 1.247797 | 0.4 | 94.82759 | 0.9857598 | 1.144239 | 18.87994 | 0 | 0.5 | 18.190656 | 37.0706 | 46.33825 | 2.009139 | 23.59993 | 0 | 22.73832 | 2784
25 |  | AS1 | 43 | 150 | 300 | 272 | 300 | 0 | Rec. | 799.68 | 2.94 | NA | 0 |  |  |  |  | AFRP | Strip | W | 73000 | 0.044 | 2700 | 200 | 200 | 244.8 | 90 | 45 | 91 | NA | 1.101217 | 0.419758 | 289.3725 | 0.8699612 | 1.04234 | 34.02197 | 0 | 0.5 | 18.6126336 | 52.63461 | 65.79326 | 1.38312 | 42.52747 | 0 | 23.265792 | 2160
26 |  | AS2 | 43 | 150 | 300 | 272 | 300 | 0 | Rec. | 799.68 | 2.94 | NA | 0 |  |  |  |  | AFRP | Strip | W | 73000 | 0.044 | 2700 | 100 | 200 | 244.8 | 90 | 45 | 90 | NA | 1.101217 | 0.419758 | 289.3725 | 0.8699612 | 1.04234 | 34.02197 | 0 | 0.5 | 9.3063168 | 43.32829 | 54.16036 | 1.661732 | 42.52747 | 0 | 11.632896 | 2160
27 |  | AS3 | 44.8 | 150 | 300 | 272 | 300 | 0 | Rec. | 799.68 | 2.94 | NA | 0 |  |  |  |  | AFRP | Strip | W | 73000 | 0.088 | 2700 | 200 | 200 | 244.8 | 90 | 45 | 114 | NA | 1.101217 | 0.4313919 | 297.3927 | 0.8699612 | 1.056686 | 34.49022 | 0 | 0.5 | 37.2252672 | 71.71549 | 89.64436 | 1.271692 | 43.11278 | 0 | 46.531584 | 2160
28 |  | CS1 | 40.5 | 300 | 300 | 257 | 300 | 0 | Rec. | 760.72 | 2.96 | NA | 0 |  |  |  |  | CFRP | Strip | W | 244000 | 0.111 | 4200 | 200 | 200 | 231.3 | 90 | 45 | 214 | NA | 1.116945 | 0.4033264 | 528.9974 | 0.8823864 | 1.036328 | 63.9207 | 0 | 0.5 | 69.0125184 | 132.9332 | 166.1665 | 1.287865 | 79.90087 | 0 | 86.265648 | 3360
29 |  | CS2 | 40.5 | 300 | 300 | 257 | 300 | 0 | Rec. | 809.55 | 3.15 | NA | 0 |  |  |  |  | CFRP | Strip | W | 244000 | 0.111 | 4200 | 100 | 200 | 231.3 | 90 | 45 | 159 | NA | 1.116945 | 0.4033264 | 562.9533 | 0.8823864 | 1.036328 | 63.9207 | 0 | 0.5 | 34.5062592 | 98.42696 | 123.0337 | 1.292329 | 79.90087 | 0 | 43.132824 | 3360
30 |  | CS3 | 44.8 | 150 | 300 | 257 | 300 | 0 | Rec. | 809.55 | 3.15 | NA | 0 |  |  |  |  | CFRP | Strip | W | 244000 | 0.111 | 4200 | 100 | 200 | 231.3 | 90 | 45 | 116 | NA | 1.116945 | 0.4313919 | 301.0632 | 0.8823864 | 1.071778 | 33.05363 | 0 | 0.5 | 34.5062592 | 67.55989 | 84.44986 | 1.373596 | 41.31704 | 0 | 43.132824 | 3360
31 | Umezu et al. 1997 | AB2 | 45.6 | 300 | 300 | 253 | 300 | 0 | Rec. | 809.6 | 3.2 | NA | 0 |  |  |  |  | AFRP | Strip | W | 73000 | 0.044 | 2700 | 200 | 200 | 227.7 | 90 | 45 | 173 | NA | 1.121334 | 0.4365124 | 609.3111 | 0.8858536 | 1.082356 | 65.72067 | 0 | 0.5 | 17.3124864 | 83.03316 | 103.7914 | 1.666804 | 82.15084 | 0 | 21.640608 | 2160
32 |  | AB3 | 41.9 | 300 | 300 | 253 | 300 | 0 | Rec. | 809.6 | 3.2 | NA | 0 |  |  |  |  | AFRP | Strip | W | 73000 | 0.088 | 2700 | 200 | 200 | 227.7 | 90 | 45 | 209 | NA | 1.121334 | 0.4125684 | 575.8886 | 0.8858536 | 1.052252 | 63.89277 | 0 | 0.5 | 34.6249728 | 98.51774 | 123.1472 | 1.697156 | 79.86596 | 0 | 43.281216 | 2160
33 |  | AB5 | 42.7 | 300 | 300 | 253 | 300 | 0 | Rec. | 809.6 | 3.2 | NA | 0 |  |  |  |  | AFRP | Strip | W | 73000 | 0.144 | 2700 | 200 | 200 | 227.7 | 90 | 45 | 254 | NA | 1.121334 | 0.4178033 | 583.1958 | 0.8858536 | 1.058907 | 64.29685 | 0 | 0.5 | 56.6590464 | 120.9559 | 151.1949 | 1.679951 | 80.37106 | 0 | 70.823808 | 2160
34 |  | AB8 | 43.5 | 600 | 300 | 253 | 300 | 0 | Rec. | 809.6 | 3.2 | NA | 0 |  |  |  |  | AFRP | Strip | W | 73000 | 0.144 | 2700 | 200 | 200 | 227.7 | 90 | 45 | 424 | NA | 1.121334 | 0.4230057 | 1180.915 | 0.8858536 | 1.065479 | 129.3918 | 0 | 0.5 | 56.6590464 | 186.0509 | 232.5636 | 1.823157 | 161.7398 | 0 | 70.823808 | 2160
35 |  | AB9 | 39.9 | 450 | 450 | 399 | 450 | 0 | Rec. | 1200.99 | 3.01 | NA | 0 |  |  |  |  | AFRP | Strip | W | 73000 | 0.144 | 2700 | 200 | 200 | 359.1 | 90 | 45 | 379 | NA | 1.000626 | 0.4 | 1242.403 | 0.7904945 | 0.9237969 | 132.6942 | 0 | 0.5 | 89.3555712 | 222.0498 | 277.5622 | 1.36546 | 165.8677 | 0 | 111.694464 | 2160
36 |  | AB10 | 39.9 | 550 | 550 | 499 | 550 | 0 | Rec. | 1501.99 | 3.01 | NA | 0 |  |  |  |  | AFRP | Strip | W | 73000 | 0.144 | 2700 | 200 | 200 | 449.1 | 90 | 45 | 569 | NA | 0.9462151 | 0.4 | 1899.068 | 0.7475099 | 0.8735637 | 191.7996 | 0 | 0.5 | 111.7504512 | 303.5501 | 379.4376 | 1.499588 | 239.7496 | 0 | 139.688064 | 2160
37 |  | AB11 | 40.6 | 550 | 550 | 499 | 550 | 0 | Rec. | 1501.99 | 3.01 | NA | 0 |  |  |  |  | AFRP | Strip | W | 73000 | 0.288 | 2700 | 200 | 200 | 449.1 | 90 | 45 | 662 | NA | 0.9462151 | 0.4039901 | 1918.011 | 0.7475099 | 0.8786427 | 192.9148 | 0 | 0.5 | 223.5009024 | 416.4157 | 520.5196 | 1.271806 | 241.1435 | 0 | 279.376128 | 2160
38 | Taerwe et al. 1997 | BS7 | 34.7 | 200 | 450 | 395 | 450 | 0 | Rec. | 1248.2 | 3.16 | R | 6 | 400 | 200000 | 486.1 | 0.070686 | CFRP | Strip | W | 240000 | 0.11 | 3400 | 50 | 200 | 355.5 | 90 | 45 | 236 | NA | 1.00315 | 0.4 | 236.1181 | 0.7924882 | 0.8840075 | 55.86928 | 23.61589 | 0.5 | 21.27312 | 100.7583 | 123.5727 | 1.909807 | 69.8366 | 27.1447 | 26.5914 | 2720