## all
Nx,y |  | 1 | 2 | 3 | 4 | 5 |  |  |  | 6 | 7 | 8 | 9 | 10 | 11 | 12 | 13 | 14 | 15 |  | 16 | 17 | 18 | 19 | 20 | 21 | 22 | 23 | 24 | 25
|  |  | Concrete strength |  | Beam Dimension (all in mm) | [7 empty] | Steel stirrups | [5 empty] | FRP shear reinforcement | [8 empty] | Test results
| Reference | Specimens | f'c | bw | h | d | dfrp | dfrp,t | Section | s | s/d | Bar typea | D | Ss | Es | fy | rs% | FRP type | Configuration | Form | Ef | tf | ff | Wf | Sf | hf,e | b | q | Vtotal,test | Vf,test | ef
1 |  | 5 | 24.1 | 100 | 200 | 160 | 200 | 0 | Rec. | 425 | 2.65625 | NA |  | 70 | 200000 | 333.2 |  | CFRP | Sheet | Side | 230000 | 0.097 | 2454 | 100 | 100 | 144 | 90 | 45 | 44.59 | 20.1 | 0.01066957
2 | Uji 1992 | 6 | 26.9 | 100 | 200 | 160 | 200 | 0 | Rec. | 425 | 2.65625 | NA |  | 70 | 200000 | 333.2 |  | CFRP | Sheet | Side | 230000 | 0.097 | 2454 | 100 | 141.4213562 | 144 | 45 | 45 | 56.84 | 31.4 | 0.01066957
3 |  | 7 | 26.9 | 100 | 200 | 160 | 200 | 0 | Rec. | 425 | 2.65625 | NA |  | 70 | 200000 | 333.2 |  | CFRP | Sheet | Side | 230000 | 0.194 | 2454 | 100 | 100 | 144 | 90 | 45 | 44.59 | 19.2 | 0.01066957
4 |  | SO | 37.7 | 150 | 150 | 113 | 150 | 0 | Rec. | 400 | 3.539823 | D | 6 | 200 | 200000 | 450 | 0.188496 | CFRP | Strip | Side | 16000 | 3 | 200 | 20 | 50 | 101.7 | 90 | 45 | 41.5 | 8.15 | 0.0125
5 | Al-Sulaimani et al. 1994 | SP | 37.7 | 150 | 150 | 113 | 150 | 0 | Rec. | 400 | 3.539823 | D | 6 | 200 | 200000 | 450 | 0.188496 | CFRP | Strip | Side | 16000 | 3 | 200 | 20 | 50 | 101.7 | 90 | 45 | 41.2 | 7.85 | 0.0125
6 |  | WO | 37.7 | 150 | 150 | 113 | 135 | 15 | Rec. | 400 | 3.539823 | D | 6 | 200 | 200000 | 450 | 0.188496 | CFRP | Sheet | Side | 16000 | 3 | 200 | 20 | 20 | 71.7 | 90 | 45 | 42 | 8.65 | 0.0125
7 |  | WP | 37.7 | 150 | 150 | 113 | 135 | 15 | Rec. | 400 | 3.539823 | D | 6 | 200 | 200000 | 450 | 0.188496 | CFRP | Sheet | Side | 16000 | 3 | 200 | 20 | 20 | 71.7 | 90 | 45 | 45.2 | 11.85 | 0.0125
8 |  | S2 | 45.2 | 200 | 300 | 260 | 300 | 0 | Rec. | 700 | 2.692308 | NA |  | 120 | 197000 | 390 |  | CFRP | Strip | Side | 230000 | 0.11 | 3480 | 30 | 60 | 234 | 90 | 45 | 80.25 | 34.2 | 0.01513043
9 | Sato et al. 1996 | S4 | 37.5 | 200 | 300 | 260 | 300 | 0 | Rec. | 700 | 2.692308 | NA |  | 120 | 197000 | 390 |  | CFRP | Sheet | Side | 230000 | 0.11 | 3480 | 30 | 30 | 234 | 90 | 45 | 78.15 | 32.1 | 0.01513043
10 |  | SB1310 | 39.2 | 200 | 200 | 160 | 200 | 0 | Rec. | 650 | 4.0625 | R | 3 | 100 | 178360 | 132.3 | 0.070686 | CFRP | Sheet | Side | 284200 | 0.097 | 3430 | 100 | 100 | 144 | 90 | 45 | 84.67 | 31.1 | 0.01206897
11 | Kage et al. 1997 | SB1210 | 39.2 | 200 | 200 | 160 | 200 | 0 | Rec. | 650 | 4.0625 | R | 3 | 100 | 178360 | 132.3 | 0.070686 | CFRP | Sheet | Side | 284200 | 0.097 | 3430 | 100 | 100 | 144 | 90 | 45 | 78.95 | 22.1 | 0.01206897
12 |  | SB1214 | 39.2 | 200 | 200 | 160 | 200 | 0 | Rec. | 650 | 4.0625 | R | 3 | 100 | 178360 | 132.3 | 0.070686 | CFRP | Sheet | Side | 284200 | 0.097 | 3430 | 100 | 100 | 144 | 90 | 45 | 78.2 | 24.7 | 0.01206897
13 |  | SB1218 | 39.2 | 200 | 200 | 160 | 200 | 0 | Rec. | 650 | 4.0625 | R | 3 | 100 | 178360 | 132.3 | 0.070686 | CFRP | Sheet | Side | 284200 | 0.097 | 3430 | 100 | 100 | 144 | 90 | 45 | 79.184 | 25.6 | 0.01206897
14 |  | A1 | 28.5 | 150 | 250 | 220 | 250 | 0 | Rec. | 250 | 1.136364 | NA | [5 empty] | CFRP | Sheet | Side | 230000 | 0.167 | 3430 | 50 | 50 | 198 | 90 | 45 | 134.35 | 40.2 | 0.01491304
15 |  | B1 | 28.5 | 150 | 250 | 220 | 250 | 0 | Rec. | 250 | 1.136364 | NA | [5 empty] | CFRP | Sheet | Side | 230000 | 0.167 | 3430 | 50 | 50 | 198 | 90 | 45 | 137.3 | 43.15 | 0.01491304
16 | Mitsui et al. 1998 | C1 | 28.5 | 150 | 250 | 220 | 250 | 0 | Rec. | 250 | 1.136364 | NA | [5 empty] | CFRP | Sheet | Side | 230000 | 0.167 | 3430 | 50 | 50 | 198 | 90 | 45 | 128.45 | 34.3 | 0.01491304
17 |  | D1 | 28.5 | 150 | 250 | 220 | 250 | 0 | Rec. | 350 | 1.590909 | NA | [5 empty] | CFRP | Sheet | Side | 230000 | 0.167 | 3430 | 50 | 50 | 198 | 90 | 45 | 126.5 | 55.4 | 0.01491304
18 |  | E1 | 28.5 | 150 | 250 | 220 | 250 | 0 | Rec. | 350 | 1.590909 | NA | [5 empty] | CFRP | Sheet | Side | 230000 | 0.167 | 3430 | 50 | 50 | 198 | 90 | 45 | 108.85 | 37.75 | 0.01491304
19 |  | F1 | 28.5 | 150 | 250 | 220 | 250 | 0 | Rec. | 350 | 1.590909 | NA | [5 empty] | CFRP | Sheet | Side | 230000 | 0.167 | 3430 | 50 | 50 | 198 | 90 | 45 | 88.75 | 17.65 | 0.01491304
20 |  | S1a | 30 | 70 | 110 | 100 | 110 | 0 | Rec. | 320 | 3.2 | NA | 0 |  |  |  |  | CFRP | Strip | Side | 235000 | 0.11 | 3300 | 30 | 45 | 90 | 90 | 45 | 21.75 | 13.55 | 0.01404255
21 |  | S1b | 30 | 70 | 110 | 100 | 110 | 0 | Rec. | 320 | 3.2 | NA | 0 |  |  |  |  | CFRP | Strip | Side | 235000 | 0.11 | 3300 | 30 | 45 | 90 | 90 | 45 | 19.45 | 11.25 | 0.01404255
22 |  | S1(45) | 30 | 70 | 110 | 100 | 110 | 0 | Rec. | 320 | 3.2 | NA | 0 |  |  |  |  | CFRP | Strip | Side | 235000 | 0.11 | 3300 | 30 | 63.63945 | 90 | 45 | 45 | 22.25 | 14.05 | 0.01404255
23 | Triantafillou 1998 | S2a | 30 | 70 | 110 | 100 | 110 | 0 | Rec. | 320 | 3.2 | NA | 0 |  |  |  |  | CFRP | Strip | Side | 235000 | 0.11 | 3300 | 30 | 30 | 90 | 90 | 45 | 24.05 | 15.85 | 0.01404255
24 |  | S2b | 30 | 70 | 110 | 100 | 110 | 0 | Rec. | 320 | 3.2 | NA | 0 |  |  |  |  | CFRP | Strip | Side | 235000 | 0.11 | 3300 | 30 | 30 | 90 | 90 | 45 | 21.1 | 12.9 | 0.01404255
25 |  | S2(45) | 30 | 70 | 110 | 100 | 110 | 0 | Rec. | 320 | 3.2 | NA | 0 |  |  |  |  | CFRP | Strip | Side | 235000 | 0.11 | 3300 | 30 | 42.42640687 | 90 | 45 | 45 | 23.65 | 15.45 | 0.01404255
26 |  | S3a | 30 | 70 | 110 | 100 | 110 | 0 | Rec. | 320 | 3.2 | NA | 0 |  |  |  |  | CFRP | Strip | Side | 235000 | 0.1466667 | 3300 | 30 | 30 | 90 | 90 | 45 | 21.4 | 13.2 | 0.01404255
27 |  | S3b | 30 | 70 | 110 | 100 | 110 | 0 | Rec. | 320 | 3.2 | NA | 0 |  |  |  |  | CFRP | Strip | Side | 235000 | 0.1466667 | 3300 | 30 | 30 | 90 | 90 | 45 | 18.75 | 10.55 | 0.01404255
28 |  | S3(45) | 30 | 70 | 110 | 100 | 110 | 0 | Rec. | 320 | 3.2 | NA | 0 |  |  |  |  | CFRP | Strip | Side | 235000 | 0.1466667 | 3300 | 30 | 42.42640687 | 90 | 45 | 45 | 20.35 | 12.15 | 0.01404255
29 |  | RS90 | 35 | 150 | 250 | 210 | 250 | 0 | Rec. | 500 | 2.380952 | D | 6 | 200 | 200000 | 400 | 0.188496 | CFRP | Strip | Side | 150000 | 1 | 2400 | 50 | 100 | 189 | 90 | 45 | 91.25 | 34.25 | 0.016
30 | Chaallal et al. 1998 | RS135 | 35 | 150 | 250 | 210 | 250 | 0 | Rec. | 500 | 2.380952 | D | 6 | 200 | 200000 | 400 | 0.188496 | CFRP | Strip | Side | 150000 | 1 | 2400 | 50 | 150 | 189 | 45 | 45 | 96.75 | 43.5 | 0.016
31 |  | C1, 1-layer | 27.5 | 152 | 152 | 101 | 152 | 0 | Rec. | 152.4 | 1.508911 | NA |  | 100 |  |  |  | CFRP | Sheet | Side | 230000 | 0.111 | 3400 | 1 | 1.414214 | 90.9 | 45 | 45 | 64.6 | NA | 0.01478261
32 | Kachlakev and Barnes 1999 | C1, 2-layer | 27.5 | 152 | 152 | 101 | 152 | 0 | Rec. | 152.4 | 1.508911 | NA |  | 100 |  |  |  | CFRP | Sheet | Side | 230000 | 0.222 | 3400 | 1 | 1.414214 | 90.9 | 45 | 45 | 80.3 | NA | 0.01478261
33 |  | C1, 3-layer | 27.5 | 152 | 152 | 101 | 152 | 0 | Rec. | 152.4 | 1.508911 | NA |  | 100 |  |  |  | CFRP | Sheet | Side | 230000 | 0.333 | 3400 | 1 | 1.414214 | 90.9 | 45 | 45 | 85.05 | NA | 0.01478261
34 |  | SR1 | 53.8 | 180 | 500 | 460 | 500 | 0 | Rec. | 1610 | 3.5 | NA | 0 |  |  |  |  | CFRP | Sheet | Side | 70800 | 0.8 | 860 | 300 | 848.5281 | 414 | 45 | 45 | 195 | 89 | 0.01214689
35 | Taljsten and Elfgren 2000 | SR2 | 52.7 | 180 | 500 | 460 | 500 | 0 | Rec. | 1196 | 2.6 | NA | 0 |  |  |  |  | CFRP | Sheet | Side | 70800 | 0.8 | 860 | 1 | 1.414214 | 414 | 45 | 45 | 243 | 122.5 | 0.01214689
36 | Khalifa and Nanni 2000 | BT5 | 35 | 150 | 405 | 360 | 405 | 100 | T | 1070 | 2.6 | NA | 0 |  |  |  |  | CFRP | Strip | Side | 228000 | 0.165 | 3790 | 50 | 125 | 224 | 90 | 45 | 121.5 | 31.5 | 0.01662281
37 |  | TR30C2 | 27.5 | 150 | 300 | 250 | 300 | 0 | Rec. | 750 | 3 | D | 8 | 200 | 210000 | 548 | 0.335104 | CFRP | Sheet | Side | 233600 | 0.165 | 3550 | 1 | 1 | 225 | 90 | 45 | 120 | 45.3 | 0.01519692
38 |  | TR30C3 | 27.5 | 150 | 300 | 250 | 300 | 0 | Rec. | 750 | 3 | D | 8 | 200 | 210000 | 548 | 0.335104 | CFRP | Sheet | Side | 233600 | 0.495 | 3550 | 1 | 1 | 225 | 90 | 45 | 112.8 | 38.1 | 0.01519692
39 |  | TR30C4 | 27.5 | 150 | 300 | 250 | 300 | 0 | Rec. | 750 | 3 | D | 8 | 200 | 210000 | 548 | 0.335104 | CFRP | Sheet | Side | 233600 | 0.495 | 3550 | 1 | 1 | 225 | 90 | 45 | 140.2 | 65.5 | 0.01519692
40 |  | TR30D10 | 31.4 | 150 | 300 | 250 | 300 | 0 | Rec. | 750 | 3 | D | 8 | 200 | 210000 | 548 | 0.335104 | CFRP | Sheet | Side | 233600 | 0.33 | 3550 | 1 | 1 | 225 | 90 | 45 | 193 | 31.5 | 0.01519692
41 | Pellegrino and Modena 2002 | TR30D2 | 31.4 | 150 | 300 | 250 | 300 | 0 | Rec. | 750 | 3 | D | 8 | 200 | 210000 | 548 | 0.335104 | CFRP | Sheet | Side | 233600 | 0.495 | 3550 | 1 | 1 | 225 | 90 | 45 | 213.3 | 51.8 | 0.01519692
42 |  | TR30D20 | 31.4 | 150 | 300 | 250 | 300 | 0 | Rec. | 750 | 3 | D | 8 | 200 | 210000 | 548 | 0.335104 | CFRP | Sheet | Side | 233600 | 0.495 | 3550 | 1 | 1 | 225 | 90 | 45 | 247.5 | 86 | 0.01519692
43 |  | TR30D4 | 31.4 | 150 | 300 | 250 | 300 | 0 | Rec. | 750 | 3 | D | 8 | 200 | 210000 | 548 | 0.335104 | CFRP | Sheet | Side | 233600 | 0.33 | 3550 | 1 | 1 | 225 | 90 | 45 | 208.8 | 47.3 | 0.01519692
44 |  | TR30D40 | 31.4 | 150 | 300 | 250 | 300 | 0 | Rec. | 750 | 3 | D | 8 | 200 | 210000 | 548 | 0.335104 | CFRP | Sheet | Side | 233600 | 0.33 | 3550 | 1 | 1 | 225 | 90 | 45 | 212 | 50.5 | 0.01519692
45 |  | Z4-90 | 43.83 | 152.4 | 228.6 | 188.6 | 228.6 | 0 | Rec. | 533.4 | 2.828208 | NA | 0 |  |  |  |  | CFRP | Strip | Side | 165000 | 1.2 | 2800 | 40 | 127 | 169.74 | 90 | 45 | 73.7 | 27.6 | 0.0169697
46 | Zhang and Hsu 2005 | Z4-45 | 43.83 | 152.4 | 228.6 | 188.6 | 228.6 | 0 | Rec. | 533.4 | 2.828208 | NA | 0 |  |  |  |  | CFRP | Strip | Side | 165000 | 1.2 | 2800 | 40 | 127 | 169.74 | 45 | 45 | 82.2 | 36.7 | 0.0169697
47 |  | Z6-90 | 43.83 | 152.4 | 228.6 | 188.6 | 228.6 | 0 | Rec. | 533.4 | 2.828208 | NA | 0 |  |  |  |  | CFRP | Strip | Side | 165000 | 1.2 | 2800 | 40 | 127 | 169.74 | 90 | 45 | 63.9 | 21 | 0.0169697
48 |  | RS2Sa | 21 | 250 | 450 | 410 | 450 | 0 | Rec. | 1400 | 3.414634 | D | 8 | 200 | 210000 | 476 | 0.2010624 | CFRP | Sheet | Side | 392000 | 0.191 | 2600 | 1 | 1 | 369 | 90 | 45 | 240 | 25 | 0.006632653
49 | Grande and Rasulo 2009 | RS3Sa | 21 | 250 | 450 | 410 | 450 | 0 | Rec. | 1400 | 3.414634 | D | 8 | 300 | 210000 | 476 | 0.1340416 | CFRP | Sheet | Side | 392000 | 0.191 | 2600 | 1 | 1 | 369 | 90 | 45 | 205 | 45 | 0.006632653
50 |  | RS3Sb | 21 | 250 | 450 | 410 | 450 | 0 | Rec. | 1400 | 3.414634 | D | 8 | 300 | 210000 | 476 | 0.1340416 | CFRP | Sheet | Side | 392000 | 0.191 | 2600 | 1 | 1 | 369 | 90 | 45 | 220 | 60 | 0.006632653
51 |  | RS4Sb | 21 | 250 | 450 | 410 | 450 | 0 | Rec. | 1400 | 3.414634 | D | 8 | 400 | 210000 | 476 | 0.1005312 | CFRP | Sheet | Side | 392000 | 0.191 | 2600 | 1 | 1 | 369 | 90 | 45 | 180 | 55 | 0.006632653
52 |  | V3 | 29.11 | 100 | 150 | 120 | 150 | 0 | Rec. | 330 | 2.75 | R | 6 | 150 | 200000 | 240 | 0.376992 | GFRP | Strip | Side | 73000 | 1 | 3400 | 20 | 45 | 108 | 90 | 45 | 24.5 | 3.5 | 0.04657534
53 | Sundarraja and Rajamohan 2008 | V4 | 29.11 | 100 | 150 | 120 | 150 | 0 | Rec. | 330 | 2.75 | NA | 0 |  |  |  |  | GFRP | Strip | Side | 73000 | 1 | 3400 | 40 | 45 | 108 | 90 | 45 | 29.5 | 13.5 | 0.04657534
54 |  | CP2-1DS | 34.7 | 250 | 250 | 220 | 250 | 0 | Rec. | 374 | 1.7 | NA | 0 |  |  |  |  | CFRP | Strip | Side | 158000 | 1.2 | 3160 | 50 | 100 | 198 | 45 | 45 | 178 | 73 | 0.02
55 | Kim et al. 2008 | CP3-1VS | 34.7 | 250 | 250 | 220 | 250 | 0 | Rec. | 484 | 2.2 | NA | 0 |  |  |  |  | CFRP | Strip | Side | 158000 | 1.2 | 3160 | 50 | 100 | 198 | 90 | 45 | 95.5 | 33 | 0.02
56 | Monti and Loitta 2007 | SF90 | 13.3 | 250 | 450 | 400 | 450 | 150 | Rec. | 1400 | 2.2 | D | 8 | 400 | 200000 | 500 | 0.1005312 | CFRP | Sheet | Side | 390000 | 0.22 | 3000 | 1 | 1 | 210 | 90 | 45 | 112.5 | 14.5 | 0.007692308
57 |  | 290a | 46.61 | 180 | 500 | 435 | 500 | 0 | Rec. | 1250 | 2.2 | NA | 0 |  |  |  |  | CFRP | Sheet | Side | 234000 | 0.11 | 4500 | 1 | 1 | 391.5 | 90 | 45 | 256 | 134 | 0.01923077
58 |  | 290b | 41.08 | 180 | 500 | 435 | 500 | 0 | Rec. | 1250 | 2.2 | NA | 0 |  |  |  |  | CFRP | Sheet | Side | 234000 | 0.11 | 4500 | 1 | 1 | 391.5 | 90 | 45 | 298 | 181 | 0.01923077
59 | Corolin and Taljsten 2005 | 345 | 56.09 | 180 | 500 | 435 | 500 | 0 | Rec. | 1250 | 2.2 | NA | 0 |  |  |  |  | CFRP | Sheet | Side | 234000 | 0.17 | 4500 | 1 | 1.414214 | 391.5 | 45 | 45 | 334 | 204 | 0.01923077
60 |  | 290 | 36.34 | 180 | 400 | 335 | 400 | 0 | Rec. | 1000 | 2.2 | D | 6 | 200 | 210000 | 515 | 0.15708 | CFRP | Sheet | Side | 234000 | 0.11 | 4500 | 1 | 1 | 301.5 | 90 | 45 | 298 | 61 | 0.01923077
61 |  | 390 | 36.34 | 180 | 400 | 335 | 400 | 0 | Rec. | 1000 | 2.2 | D | 6 | 200 | 210000 | 515 | 0.15708 | CFRP | Sheet | Side | 234000 | 0.17 | 4500 | 1 | 1 | 301.5 | 90 | 45 | 298 | 61 | 0.01923077
62 |  | V9_A | 32.8 | 150 | 300 | 261 | 300 | 0 | Rec. | 740 | 2.835249 | NA | 0 |  |  |  |  | CFRP | Strip | Side | 230000 | 0.111 | 3400 | 50 | 100 | 234.9 | 90 | 45 | 98.12 | 82.4 | 0.01478261
63 |  | V9_B | 32.8 | 150 | 300 | 261 | 300 | 0 | Rec. | 740 | 2.835249 | NA | 0 |  |  |  |  | CFRP | Strip | Side | 230000 | 0.111 | 3400 | 50 | 100 | 234.9 | 90 | 45 | 104.29 | 47.37 | 0.01478261
64 |  | V21_A | 32.8 | 150 | 300 | 261 | 300 | 0 | Rec. | 741 | 2.83908 | NA | 0 |  |  |  |  | CFRP | Strip | Side | 230000 | 0.111 | 3400 | 50 | 100 | 234.9 | 90 | 45 | 115.19 | 58.27 | 0.01478261
65 |  | V12_B | 32.8 | 150 | 300 | 261 | 300 | 0 | Rec. | 742 | 2.842912 | NA | 0 |  |  |  |  | CFRP | Strip | Side | 230000 | 0.111 | 3400 | 50 | 141.4 | 234.9 | 45 | 45 | 101.65 | 44.73 | 0.01478261
66 | Beber and Campos Filho 2005 | V14_B | 32.8 | 150 | 300 | 261 | 300 | 0 | Rec. | 743 | 2.846743 | NA | 0 |  |  |  |  | CFRP | Strip | Side | 230000 | 0.111 | 3400 | 50 | 141.4 | 234.9 | 45 | 45 | 91.65 | 34.73 | 0.01478261
67 |  | V13_A | 32.8 | 150 | 300 | 261 | 300 | 0 | Rec. | 744 | 2.850575 | NA | 0 |  |  |  |  | CFRP | Sheet | Side | 230000 | 0.111 | 3400 | 1 | 1 | 234.9 | 90 | 45 | 122.005 | 65.085 | 0.01478261
68 |  | V13_B | 32.8 | 150 | 300 | 261 | 300 | 0 | Rec. | 745 | 2.854406 | NA | 0 |  |  |  |  | CFRP | Sheet | Side | 230000 | 0.111 | 3400 | 1 | 1 | 234.9 | 90 | 45 | 125.75 | 68.83 | 0.01478261
69 |  | V14_A | 32.8 | 150 | 300 | 261 | 300 | 0 | Rec. | 746 | 2.858238 | NA | 0 |  |  |  |  | CFRP | Sheet | Side | 230000 | 0.111 | 3400 | 1 | 1.414 | 234.9 | 45 | 45 | 128.39 | 71.47 | 0.01478261
70 |  | V15_A | 32.8 | 150 | 300 | 261 | 300 | 0 | Rec. | 747 | 2.862069 | NA | 0 |  |  |  |  | CFRP | Sheet | Side | 230000 | 0.111 | 3400 | 1 | 1.414 | 234.9 | 45 | 45 | 120.56 | 63.64 | 0.01478261
71 |  | V20_B | 32.8 | 150 | 300 | 261 | 300 | 0 | Rec. | 748 | 2.8659 | NA | 0 |  |  |  |  | CFRP | Strip | Side | 205000 | 1.4 | 2500 | 50 | 100 | 234.9 | 90 | 45 | 142.91 | 85.99 | 0.01219512
72 |  | V22_B | 32.8 | 150 | 300 | 261 | 300 | 0 | Rec. | 749 | 2.869732 | NA | 0 |  |  |  |  | CFRP | Strip | Side | 205000 | 1.4 | 2500 | 50 | 100 | 234.9 | 90 | 45 | 112.51 | 55.59 | 0.01219512
73 |  | V21_B | 32.8 | 150 | 300 | 261 | 300 | 0 | Rec. | 750 | 2.873563 | NA | 0 |  |  |  |  | CFRP | Strip | Side | 205000 | 1.4 | 2500 | 50 | 141.4 | 234.9 | 45 | 45 | 135.7 | 78.78 | 0.01219512
74 |  | V22_A | 32.8 | 150 | 300 | 261 | 300 | 0 | Rec. | 751 | 2.877395 | NA | 0 |  |  |  |  | CFRP | Strip | Side | 205000 | 1.4 | 2500 | 50 | 141.4 | 234.9 | 45 | 45 | 125.595 | 68.675 | 0.01219512
75 |  | RC1 | 67.4 | 180 | 500 | 465 | 500 | 0 | Rec. | 1250 | 2.688172 | NA | 0 |  |  |  |  | CFRP | Sheet | Side | 234000 | 0.11 | 4500 | 1 | 1.414 | 418.5 | 45 | 45 | 306.05 | 182 | 0.01923077
76 |  | C1 | 67.4 | 180 | 500 | 465 | 500 | 0 | Rec. | 1250 | 2.688172 | NA | 0 |  |  |  |  | CFRP | Sheet | Side | 234000 | 0.07 | 4500 | 1 | 1.414 | 418.5 | 45 | 45 | 246.65 | 122.6 | 0.01923077
77 | Taljsten 2003 | C2 | 71.4 | 180 | 500 | 465 | 500 | 0 | Rec. | 1250 | 2.688172 | NA | 0 |  |  |  |  | CFRP | Sheet | Side | 234000 | 0.11 | 4500 | 1 | 1.414 | 418.5 | 45 | 45 | 257.2 | 133.15 | 0.01923077
78 |  | C3 | 58.7 | 180 | 500 | 465 | 500 | 0 | Rec. | 1250 | 2.688172 | NA | 0 |  |  |  |  | CFRP | Sheet | Side | 234000 | 0.11 | 4500 | 1 | 1 | 418.5 | 90 | 45 | 260.6 | 136.55 | 0.01923077
79 |  | C5 | 71.4 | 180 | 500 | 465 | 500 | 0 | Rec. | 1250 | 2.688172 | NA | 0 |  |  |  |  | CFRP | Sheet | Side | 234000 | 0.165 | 4500 | 1 | 1.414 | 418.5 | 45 | 45 | 334.3 | 210.55 | 0.01923077
80 |  | 3 | 25.4 | 100 | 250 | 200 | 250 | 0 | Rec. | 510 | 2.55 | NA | 0 |  |  |  |  | CFRP | Strip | Side | 178600 | 1.2 | 2868 | 25 | 75 | 180 | 90 | 45 | 44.05 | 18.15 | 0.01605823
81 | Park et al. 2001 | 5 | 25.4 | 100 | 300 | 250 | 300 | 50 | T | 810 | 3.24 | D | 6 | 75 | 200000 | 325 | 0.753984 | CFRP | Strip | Side | 178600 | 1.2 | 2868 | 25 | 75 | 175 | 90 | 45 | 107.25 | 25.15 | 0.01605823
82 | Dash 2009 | S2 | 17.8 | 200 | 250 | 224 | 250 | 0 | Rec. | 667 | 2.977679 | NA | 0 |  |  |  |  | GFRP | Sheet | Side | 11310 | 0.6 | 334.5 | 1 | 1 | 201.6 | 90 | 45 | 54 | 13 | 0.0295756
83 | Berset 1992 | 3 | 42.9 | 114 | 102 | 78.65 | 96 | 6 | Rec. | 300 | 3.814367 | NA | 0 |  |  |  |  | GFRP | Sheet | Side | 16800 | 0.64 | 344.7 | 1 | 1.414214 | 64.785 | 45 | 45 | 31.25 | 7.55 | 0.02051786
84 |  | 4 | 42.9 | 114 | 102 | 78.65 | 96 | 6 | Rec. | 300 | 3.814367 | NA | 0 |  |  |  |  | GFRP | Sheet | Side | 16800 | 1.6 | 345.7 | 1 | 1.414214 | 64.785 | 45 | 45 | 39.45 | 15.75 | 0.02057738
85 | Kamiiharako et al. 1999 | 4 | 32.6 | 250 | 500 | 400 | 500 | 0 | Rec. | 1000 | 2.5 | NA | 0 |  |  |  |  | CFRP | Strip | Side | 244000 | 0.111 | 3990 | 40 | 100 | 360 | 90 | 45 | 183.9 | 2.9 | 0.01635246
86 |  | 5 | 32.6 | 250 | 500 | 400 | 500 | 0 | Rec. | 1000 | 2.5 | NA | 0 |  |  |  |  | AFRP | Strip | Side | 90000 | 0.169 | 2920 | 40 | 100 | 360 | 90 | 45 | 180.9 | 0 | 0.03244444
87 |  | S2 | 54.73 | 180 | 500 | 460 | 500 | 0 | Rec. | 1200 | 2.608696 | NA | 0 |  |  |  |  | CFRP | Sheet | Side | 100600 | 0.6 | 1450 | 1 | 1.414214 | 414 | 45 | 45 | 274 | 153.5 | 0.01441352
88 | Taljsten 1997 | S3 | 41.09 | 180 | 500 | 460 | 500 | 0 | Rec. | 1200 | 2.608696 | NA | 0 |  |  |  |  | CFRP | Sheet | Side | 49000 | 2 | 577 | 1 | 1.414214 | 414 | 45 | 45 | 273 | 152.5 | 0.01177551
89 |  | SR1 | 44.36 | 180 | 500 | 460 | 500 | 0 | Rec. | 1600 | 3.478261 | NA | 0 |  |  |  |  | CFRP | Strip | Side | 70800 | 0.8 | 860 | 50 | 100 | 414 | 45 | 45 | 195 | 89 | 0.01214689
90 |  | SR2 | 44.36 | 180 | 500 | 460 | 500 | 0 | Rec. | 1200 | 2.608696 | NA | 0 |  |  |  |  | CFRP | Sheet | Side | 70800 | 0.8 | 860 | 1 | 1.414214 | 414 | 45 | 45 | 243 | 122.5 | 0.01214689
91 |  | BT2 | 35 | 150 | 405 | 360 | 405 | 100 | T | 1070 | 2.972222 | NA | [5 empty] | CFRP | Sheet | U | 228000 | 0.165 | 3970 | 1 | 1 | 224 | 90 | #REF! | 155 | 65 | 0.01741228
92 | Khallifa and Nanni 2000 | BT3 | 35 | 150 | 405 | 360 | 405 | 100 | T | 1071 | 2.975 | NA | [5 empty] | CFRP | Sheet | U | 228000 | 0.165 | 3970 | 1 | 1 | 224 | 90 | #REF! | 157.5 | 67.5 | 0.01741228
93 |  | BT4 | 35 | 150 | 405 | 360 | 405 | 100 | T | 1070 | 2.972222 | NA | [5 empty] | CFRP | Strip | U | 228000 | 0.165 | 3970 | 50 | 125 | 224 | 90 | #REF! | 162 | 72 | 0.01741228
94 |  | SO3-2 | 27.5 | 150 | 305 | 250 | 305 | 0 | Rec. | 760 | 3.04 | NA | [5 empty] | CFRP | Strip | U | 228000 | 0.165 | 3970 | 50 | 125 | 225 | 90 | #REF! | 131 | 54 | 0.01741228
95 | Khallifa and Nanni 2002 | SO4-2 | 27.5 | 150 | 305 | 250 | 305 | 0 | Rec. | 760 | 3.04 | NA | [5 empty] | CFRP | Strip | U | 228000 | 0.165 | 3970 | 50 | 125 | 225 | 90 | #REF! | 127.5 | 62.5 | 0.01741228
96 |  | SO3-3 | 27.5 | 150 | 305 | 250 | 305 | 0 | Rec. | 760 | 3.04 | NA | [5 empty] | CFRP | Strip | U | 228000 | 0.165 | 3970 | 75 | 125 | 225 | 90 | #REF! | 133.5 | 56.5 | 0.01741228
97 |  | SO3-4 | 27.5 | 150 | 305 | 250 | 305 | 0 | Rec. | 1020 | 4.08 | NA | [5 empty] | CFRP | Sheet | U | 228000 | 0.165 | 3970 | 1 | 1 | 225 | 90 | #REF! | 144.5 | 67.5 | 0.01741228
98 |  | SO4-3 | 27.5 | 150 | 305 | 250 | 305 | 0 | Rec. | 1020 | 4.08 | NA | [5 empty] | CFRP | Sheet | U | 228000 | 0.165 | 3970 | 1 | 1 | 225 | 90 | #REF! | 155 | 90 | 0.01741228
99 |  | PU1 | 40 | 130 | 450 | 425 | 450 | 0 | Rec. | 900 | 2.117647 | R | 6 | 300 | 210000 | 240 | ` | CFRP | Strip | U | 105000 | 0.43 | 1400 | 40 | 200 | 382.5 | 90 | #REF! | 142.5 | 32.5 | 0.01333333
100 | Diagana et al. 2003 | PU2 | 40 | 130 | 450 | 425 | 450 | 0 | Rec. | 900 | 2.117647 | R | 6 | 300 | 210000 | 240 | 0.1449969 | CFRP | Strip | U | 105000 | 0.43 | 1400 | 40 | 250 | 382.5 | 90 | #REF! | 130 | 20 | 0.01333333
101 |  | PU3 | 40 | 130 | 450 | 425 | 450 | 0 | Rec. | 900 | 2.117647 | R | 6 | 300 | 210000 | 240 | 0.1449969 | CFRP | Strip | U | 105000 | 0.43 | 1400 | 40 | 300 | 382.5 | 45 | #REF! | 154.5 | 44.5 | 0.01333333
102 |  | PU4 | 40 | 130 | 450 | 425 | 450 | 0 | Rec. | 900 | 2.117647 | R | 6 | 300 | 210000 | 240 | 0.1449969 | CFRP | Strip | U | 105000 | 0.43 | 1400 | 40 | 350 | 382.5 | 45 | #REF! | 150 | 40 | 0.01333333
103 |  | US60 | 13.3 | 250 | 450 | 400 | 450 | 150 | Rec. | 1400 | 2.2 | D | 8 | 400 | 200000 | 500 | 0.1005312 | CFRP | Strip | U | 390000 | 0.22 | 3000 | 150 | 300 | 210 | 60 | #REF! | 111 | 12 | 0.007692308
104 | Monti and Liotta 2007 | UF90 | 13.3 | 250 | 450 | 400 | 450 | 150 | Rec. | 1400 | 2.2 | D | 8 | 400 | 200000 | 500 | 0.1005312 | CFRP | Sheet | U | 390000 | 0.22 | 3000 | 1 | 1 | 210 | 90 | #REF! | 125 | 27 | 0.007692308
105 | Matthys 2000 | BS5 | 36 | 200 | 450 | 390 | 450 | 0 | Rec. | 1250 | 2.2 | D | 6 | 400 | 200000 | 590 | 0.070686 | CFRP | Strip | U | 233000 | 0.111 | 3500 | 50 | 400 | 351 | 90 | #REF! | 170 | 33.4 | 0.01502146
106 |  | A-U1-C-17 | 41.4 | 150 | 300 | 250 | 300 | 0 | Rec. | 750 | 2.2 | D | 8 | 170 | 200000 | 534 | 0.39424 | CFRP | Sheet | U | 230000 | 0.165 | 3450 | 1 | 1 | 225 | 90 | #REF! | 238.1 | 52.9 | 0.015
107 | Pellegrino and Modena 2006 | A-U2-C-17 | 41.4 | 150 | 300 | 250 | 300 | 0 | Rec. | 750 | 2.2 | D | 8 | 170 | 200000 | 534 | 0.39424 | CFRP | Sheet | U | 230000 | 0.33 | 3450 | 1 | 1 | 225 | 90 | #REF! | 243 | 57.8 | 0.015
108 |  | A-U1-C-20 | 41.4 | 150 | 300 | 250 | 300 | 0 | Rec. | 750 | 2.2 | D | 8 | 200 | 200000 | 534 | 0.335104 | CFRP | Sheet | U | 230000 | 0.165 | 3450 | 1 | 1 | 225 | 90 | #REF! | 225 | 55.8 | 0.015
109 |  | A-U2-C-20 | 41.4 | 150 | 300 | 250 | 300 | 0 | Rec. | 750 | 2.2 | D | 8 | 200 | 200000 | 534 | 0.335104 | CFRP | Sheet | U | 230000 | 0.33 | 3450 | 1 | 1 | 225 | 90 | #REF! | 229.7 | 60.5 | 0.015
110 |  | A-U1-S-17 | 41.4 | 150 | 300 | 250 | 300 | 0 | Rec. | 750 | 2.2 | D | 8 | 170 | 200000 | 534 | 0.39424 | CFRP | Sheet | U | 230000 | 0.165 | 3450 | 1 | 1 | 225 | 90 | #REF! | 247.3 | 49.1 | 0.015
111 |  | A-U1-S-20 | 41.4 | 150 | 300 | 250 | 300 | 0 | Rec. | 750 | 2.2 | D | 8 | 200 | 200000 | 534 | 0.335104 | CFRP | Sheet | U | 230000 | 0.165 | 3450 | 1 | 1 | 225 | 90 | #REF! | 235.1 | 31.7 | 0.015
112 |  | S3 | 41.3 | 200 | 300 | 260 | 300 | 0 | Rec. | 700 | 2.2 | NA |  | 120 | 197000 | 390 |  | CFRP | Strip | U | 230000 | 0.11 | 3480 | 30 | 60 | 234 | 90 | #REF! | 101.05 | 55 | 0.01513043
113 | Sato et al. 1996 | S5 | 39.7 | 200 | 300 | 260 | 300 | 0 | Rec. | 700 | 2.2 | NA |  | 120 | 197000 | 390 |  | CFRP | Sheet | U | 230000 | 0.11 | 3480 | 1 | 1 | 234 | 90 | #REF! | 99.1 | 53.05 | 0.01513043
114 | Sato et al. 1997 | No.2 | 35.7 | 150 | 300 | 232 | 300 | 100 | T | 600 | 2.2 | R | 6 | 100 | 183000 | 387 | 0.376992 | CFRP | Sheet | U | 230000 | 0.111 | 3480 | 1 | 1 | 108.8 | 90 | #REF! | 223 | 24 | 0.01513043
115 | Malek and Saadatmanesh 1998 | IIGu | 36.5 | 127 | 203 | 165 | 203 | 0 | Rec. | 356.6667 | 2.2 | R | 6 | 205.6 | 200000 | 420 | 0.2165691 | CFRP | Sheet | U | 200000 | 1.68 | 105 | 1 | 1.414214 | 148.5 | 45 | #REF! | 100.8 | 49.3 | 0.000525
116 |  | CO2 | 20.5 | 150 | 305 | 264 | 305 | 0 | Rec. | 541 | 2.2 | NA |  | 125 | 200000 | 350 |  | CFRP | Strip | U | 228000 | 0.165 | 3500 | 50 | 125 | 237.6 | 90 | #REF! | 88 | 40 | 0.01535088
117 | Khallifa et al. 1999 | CO3 | 20.5 | 150 | 305 | 264 | 305 | 0 | Rec. | 541 | 2.2 | NA |  | 125 | 200000 | 350 |  | CFRP | Sheet | U | 228000 | 0.165 | 3500 | 50 | 50 | 237.6 | 90 | #REF! | 113 | 65 | 0.01535088
118 | Hatchinson and Rizkalla 1999 | S-Diag-CL | 59 | 70 | 475 | 410 | 345 | 105 | I | 1940 | 2.2 | D | 5.5 | 300 | 200000 | 640 | 0.22627 | CFRP | Strip | U | 230000 | 0.11 | 3400 | 50 | 150 | 199 | 45 | #REF! | 272 | 62.5 | 0.01478261
119 | Rizzo and Lorenzis 2009 | UW 90 | 29.3 | 200 | 210 | 173 | 210 | 0 | Rec. | 519 | 3 | D | 6 | 160 | 251500 | 665.3 | 0.176715 | CFRP | Sheet | U | 230000 | 0.165 | 3430 | 1 | 1 | 155.7 | 90 | #REF! | 141.5 | 19.3 | 0.01491304
120 |  | A10_M | 40.2 | 150 | 300 | 280 | 300 | 0 | Rec. | 600 | 2.142857 | NA | [5 empty] | CFRP | Strip | U | 390000 | 0.334 | 3000 | 25 | 190 | 252 | 90 | #REF! | 61 | 10.8 | 0.007692308
121 | Barros and Dias 2006 | A12_M | 40.2 | 150 | 300 | 280 | 300 | 0 | Rec. | 600 | 2.142857 | NA | [5 empty] | CFRP | Strip | U | 390000 | 0.334 | 3000 | 25 | 95 | 252 | 90 | #REF! | 89.8 | 31.5 | 0.007692308
122 |  | 2S-M | 31.7 | 180 | 400 | 360 | 400 | 100 | T | 900 | 2.5 | D | 6 | 300 | 200000 | 542 | 0.10472 | CFRP | Strip | U | 218400 | 0.176 | 2863 | 60 | 180 | 224 | 90 | #REF! | 155.55 | 4.4 | 0.01310897
123 | Dias and Barros 2010 | 2S-M(1) | 39.7 | 180 | 400 | 360 | 400 | 100 | T | 900 | 2.5 | D | 6 | 300 | 200000 | 542 | 0.10472 | CFRP | Strip | U | 218400 | 0.176 | 2863 | 60 | 114 | 224 | 90 | #REF! | 162.55 | 12.8 | 0.01310897
124 |  | 2S-M(2) | 39.7 | 180 | 400 | 360 | 400 | 100 | T | 900 | 2.5 | D | 6 | 300 | 200000 | 542 | 0.10472 | CFRP | Strip | U | 218400 | 0.352 | 2863 | 60 | 114 | 224 | 90 | #REF! | 185.05 | 39.8 | 0.01310897
125 |  | SB1-3 | 32.64 | 150 | 360 | 314 | 360 | 0 | Rec. | 930 | 2.961783 | R | 6 | 135 | 205000 | 395 | 0.2792533 | CFRP | Sheet | U | 235000 | 0.22 | 4200 | 1 | 1 | 282.6 | 90 | #REF! | 240 | 63.5 | 0.01787234
126 |  | SB1-4 | 32.64 | 150 | 360 | 314 | 360 | 0 | Rec. | 930 | 2.961783 | R | 6 | 135 | 205000 | 395 | 0.2792533 | CFRP | Sheet | U | 235000 | 0.22 | 4200 | 1 | 1 | 282.6 | 90 | #REF! | 253 | 76.5 | 0.01787234
127 | Feng et al. 2004 | SB1-5 | 32.64 | 150 | 360 | 314 | 360 | 0 | Rec. | 930 | 2.961783 | R | 6 | 135 | 205000 | 395 | 0.2792533 | CFRP | Strip | U | 235000 | 0.22 | 4200 | 40 | 120 | 282.6 | 90 | #REF! | 246 | 69.5 | 0.01787234
128 |  | SB1-6 | 32.64 | 150 | 360 | 314 | 360 | 0 | Rec. | 930 | 2.961783 | R | 6 | 135 | 205000 | 395 | 0.2792533 | CFRP | Strip | U | 235000 | 0.22 | 4200 | 40 | 120 | 282.6 | 90 | #REF! | 230 | 53.5 | 0.01787234
129 |  | SB1-9 | 32.64 | 150 | 360 | 314 | 360 | 0 | Rec. | 930 | 2.961783 | R | 6 | 135 | 205000 | 395 | 0.2792533 | CFRP | Strip | U | 235000 | 0.44 | 4200 | 40 | 120 | 282.6 | 90 | #REF! | 240 | 63.5 | 0.01787234
130 |  | SB1-10 | 32.64 | 150 | 360 | 314 | 360 | 0 | Rec. | 930 | 2.961783 | R | 6 | 135 | 205000 | 395 | 0.2792533 | CFRP | Strip | U | 235000 | 0.44 | 4200 | 40 | 120 | 282.6 | 90 | #REF! | 243 | 66.5 | 0.01787234
131 |  | SB2-3 | 32.64 | 150 | 360 | 314 | 360 | 0 | Rec. | 900 | 2.866242 | R | 6 | 135 | 205000 | 395 | 0.2792533 | CFRP | Strip | U | 235000 | 0.22 | 4200 | 40 | 120 | 282.6 | 90 | #REF! | 270 | 52 | 0.01787234
132 |  | SB3-2 | 32.64 | 150 | 360 | 314 | 360 | 0 | Rec. | 720 | 2.292994 | R | 6 | 135 | 205000 | 395 | 0.2792533 | CFRP | Strip | U | 235000 | 0.22 | 4200 | 40 | 120 | 282.6 | 90 | #REF! | 310 | 35 | 0.01787234
133 |  | V10_A | 32.8 | 150 | 300 | 261 | 300 | 0 | Rec. | 740 | 2.835249 | NA | [5 empty] | CFRP | Strip | U | 230000 | 0.111 | 3400 | 50 | 100 | 234.9 | 90 | #REF! | 107.485 | 82.4 | 0.01478261
134 |  | V10_B | 32.8 | 150 | 300 | 261 | 300 | 0 | Rec. | 740 | 2.835249 | NA | [5 empty] | CFRP | Strip | U | 230000 | 0.111 | 3400 | 50 | 100 | 234.9 | 90 | #REF! | 104.29 | 94.74 | 0.01478261
135 |  | V17_A | 32.8 | 150 | 300 | 261 | 300 | 0 | Rec. | 740 | 2.835249 | NA | [5 empty] | CFRP | Strip | U | 230000 | 0.111 | 3400 | 50 | 100 | 234.9 | 90 | #REF! | 115.19 | 116.54 | 0.01478261
136 |  | V11_A | 32.8 | 150 | 300 | 261 | 300 | 0 | Rec. | 741 | 2.83908 | NA | [5 empty] | CFRP | Strip | U | 230000 | 0.111 | 3400 | 50 | 100 | 234.9 | 90 | #REF! | 107.485 | 101.13 | 0.01478261
137 | Beber and Campos Filho 2005 | V11_B | 32.8 | 150 | 300 | 261 | 300 | 0 | Rec. | 742 | 2.842912 | NA | [5 empty] | CFRP | Strip | U | 230000 | 0.111 | 3400 | 50 | 100 | 234.9 | 90 | #REF! | 105.99 | 98.14 | 0.01478261
138 |  | V17_B | 32.8 | 150 | 300 | 261 | 300 | 0 | Rec. | 743 | 2.846743 | NA | [5 empty] | CFRP | Strip | U | 230000 | 0.111 | 3400 | 50 | 100 | 234.9 | 90 | #REF! | 102.785 | 91.73 | 0.01478261
139 |  | V19_A | 32.8 | 150 | 300 | 261 | 300 | 0 | Rec. | 744 | 2.850575 | NA | [5 empty] | CFRP | Strip | U | 230000 | 0.111 | 3400 | 50 | 141.4 | 234.9 | 45 | #REF! | 118.415 | 122.99 | 0.01478261
140 |  | V19_B | 32.8 | 150 | 300 | 261 | 300 | 0 | Rec. | 745 | 2.854406 | NA | [5 empty] | CFRP | Strip | U | 230000 | 0.111 | 3400 | 50 | 141.4 | 234.9 | 45 | #REF! | 115.13 | 116.42 | 0.01478261
141 |  | V15_B | 32.8 | 150 | 300 | 261 | 300 | 0 | Rec. | 746 | 2.858238 | NA | [5 empty] | CFRP | Sheet | U | 230000 | 0.111 | 3400 | 1 | 1 | 234.9 | 90 | #REF! | 138.37 | 162.9 | 0.01478261
142 |  | V16_B | 32.8 | 150 | 300 | 261 | 300 | 0 | Rec. | 747 | 2.862069 | NA | [5 empty] | CFRP | Sheet | U | 230000 | 0.111 | 3400 | 1 | 1 | 234.9 | 90 | #REF! | 112.425 | 111.01 | 0.01478261
143 |  | T6NS-C45 | 44.1 | 140 | 600 | 520 | 600 | 150 | T | 1550 | 2.980769 | NA | [5 empty] | CFRP | Strip | U | 230000 | 0.11 | 3400 | 50 | 141.4 | 318 | 45 | #REF! | 213.6 | 103.5 | 0.01478261
144 | Deniaud and Cheng 2001 | T6S4-C90 | 44.1 | 140 | 600 | 520 | 600 | 150 | T | 1550 | 2.980769 | R | 6 | 400 | 200000 | 520 | 0.10098 | CFRP | Strip | U | 230000 | 0.11 | 3400 | 50 | 100 | 318 | 90 | #REF! | 272.8 | 85.25 | 0.01478261
145 |  | T6S4-G45 | 44.1 | 140 | 600 | 520 | 600 | 150 | T | 1550 | 2.980769 | R | 6 | 400 | 200000 | 520 | 0.10098 | GFRP | Sheet | U | 17700 | 1.8 | 106 | 1 | 1 | 318 | 90 | #REF! | 297.45 | 109.9 | 0.005988701
146 |  | C-1 | 37.2 | 300 | 300 | 245 | 300 | 55 | Rec. | 1000 | 4.081633 | NA | [5 empty] | CFRP | Sheet | U | 230000 | 0.167 | 3400 | 1 | 1 | 165.5 | 90 | #REF! | 165 | 53 | 0.01478261
147 | Adhikary et al. 2004 | A-1 | 39.6 | 300 | 300 | 245 | 300 | 55 | Rec. | 1000 | 4.081633 | NA | [5 empty] | AFRP | Sheet | U | 120000 | 0.286 | 2000 | 1 | 1 | 165.5 | 90 | #REF! | 155 | 43 | 0.01666667
148 |  | PC1 | 40 | 130 | 450 | 425 | 450 | 0 | Rec. | 900 | 2.117647 | R | 6 | 300 | 210000 | 240 | 0.1449969 | CFRP | Strip | W | 105000 | 0.43 | 1400 | 40 | 200 | 382.5 | 90 | 45 | 177.5 | 67.5 | 0.01333333
149 | Diagana et al. 2003 | PC2 | 40 | 130 | 450 | 425 | 450 | 0 | Rec. | 900 | 2.117647 | R | 6 | 300 | 210000 | 240 | 0.1449969 | CFRP | Strip | W | 105000 | 0.43 | 1400 | 40 | 250 | 382.5 | 90 | 45 | 155 | 45 | 0.01333333
150 |  | PC3 | 40 | 130 | 450 | 425 | 450 | 0 | Rec. | 900 | 2.117647 | R | 6 | 300 | 210000 | 240 | 0.1449969 | CFRP | Strip | W | 105000 | 0.43 | 1400 | 40 | 300 | 382.5 | 45 | 45 | 145.5 | 35.5 | 0.01333333
151 |  | PC4 | 40 | 130 | 450 | 425 | 450 | 0 | Rec. | 900 | 2.117647 | R | 6 | 300 | 210000 | 240 | 0.1449969 | CFRP | Strip | W | 105000 | 0.43 | 1400 | 40 | 350 | 382.5 | 45 | 45 | 132 | 22 | 0.01333333
152 |  | C-2 | 41 | 300 | 300 | 245 | 300 | 0 | Rec. | 1000 | 4.081633 | NA | 0 |  |  |  |  | CFRP | Sheet | W | 230000 | 0.167 | 3400 | 1 | 1 | 220.5 | 90 | 45 | 228.5 | 58.25 | 0.01478261
153 |  | C-3 | 41.1 | 300 | 300 | 245 | 300 | 0 | Rec. | 1000 | 4.081633 | NA | 0 |  |  |  |  | CFRP | Sheet | W | 230000 | 0.167 | 3400 | 1 | 1 | 220.5 | 90 | 45 | 237.5 | 62.75 | 0.01478261
154 | Adhikary et al. 2004 | C-4 | 42.4 | 300 | 300 | 245 | 300 | 0 | Rec. | 1000 | 4.081633 | NA | 0 |  |  |  |  | CFRP | Sheet | W | 230000 | 0.167 | 3400 | 1 | 1 | 220.5 | 90 | 45 | 250 | 69 | 0.01478261
155 |  | A-2 | 41.8 | 300 | 300 | 245 | 300 | 0 | Rec. | 1000 | 4.081633 | NA | 0 |  |  |  |  | AFRP | Sheet | W | 120000 | 0.286 | 2000 | 1 | 1 | 220.5 | 90 | 45 | 200 | 44 | 0.01666667
156 |  | A-3 | 43.9 | 300 | 300 | 245 | 300 | 0 | Rec. | 1000 | 4.081633 | NA | 0 |  |  |  |  | AFRP | Sheet | W | 120000 | 0.286 | 2000 | 1 | 1 | 220.5 | 90 | 45 | 245 | 66.5 | 0.01666667
157 |  | A-4 | 43.5 | 300 | 300 | 245 | 300 | 0 | Rec. | 1000 | 4.081633 | NA | 0 |  |  |  |  | AFRP | Sheet | W | 120000 | 0.286 | 2000 | 1 | 1 | 220.5 | 90 | 45 | 244 | 66 | 0.01666667
158 |  | 245W | 46 | 180 | 500 | 416 | 500 | 0 | Rec. | 1250 | 3.004808 | NA | 0 |  |  |  |  | CFRP | Sheet | W | 234000 | 0.1818182 | 4500 | 1 | 1.414214 | 374.4 | 45 | 30 | 338 | NA | 0.01923077
159 | Corolin and Taljsten 2005 | 290W | 52 | 180 | 500 | 416 | 500 | 0 | Rec. | 1250 | 3.004808 | NA | 0 |  |  |  |  | CFRP | Sheet | W | 234000 | 0.1818182 | 4500 | 1 | 1 | 374.4 | 90 | 30 | 367 | NA | 0.01923077
160 |  | 290WR | 46 | 180 | 500 | 416 | 500 | 0 | Rec. | 1250 | 3.004808 | NA | 0 |  |  |  |  | CFRP | Sheet | W | 234000 | 0.1818182 | 4500 | 1 | 1 | 374.4 | 90 | 30 | 388 | NA | 0.01923077
161 | Monti and Liotta 2007 | W45+ | 13.3 | 250 | 450 | 400 | 450 | 0 | Rec. | 1400 | 3.5 | D | 8 | 400 | 200000 | 500 | 0.1005312 | CFRP | Strip | W | 390000 | 0.22 | 3000 | 50 | 100 | 360 | 90 | 45 | 158.5 | NA | 0.007692308
162 |  | SB-F1 | 30.9 | 76 | 180 | 155 | 180 | 0 | Rec. | 450 | 2.903226 | R | 4 | 120 | 200000 | 500 | 0.2755789 | CFRP | Strip | W | 235000 | 0.11 | 4200 | 20 | 60 | 139.5 | 90 | 45 | 66.1 | 25.35 | 0.01787234
163 |  | SB-F2 | 30.9 | 76 | 180 | 155 | 180 | 0 | Rec. | 450 | 2.903226 | R | 4 | 120 | 200000 | 500 | 0.2755789 | CFRP | Strip | W | 235000 | 0.11 | 4200 | 20 | 60 | 139.5 | 90 | 45 | 66.65 | 25.9 | 0.01787234
164 | Leung et al. 2007 | MB-F1 | 30.9 | 150 | 360 | 305 | 360 | 0 | Rec. | 900 | 2.95082 | R | 6 | 135 | 200000 | 500 | 0.2792533 | CFRP | Strip | W | 235000 | 0.22 | 4200 | 40 | 120 | 274.5 | 90 | 45 | 236.35 | 86.5 | 0.01787234
165 |  | MB-F2 | 30.9 | 150 | 360 | 305 | 360 | 0 | Rec. | 900 | 2.95082 | R | 6 | 135 | 200000 | 500 | 0.2792533 | CFRP | Strip | W | 235000 | 0.22 | 4200 | 40 | 120 | 274.5 | 90 | 45 | 250.3 | 100.45 | 0.01787234
166 |  | LB-F1 | 30.9 | 300 | 720 | 660 | 720 | 0 | Rec. | 1800 | 2.727273 | R | 8 | 240 | 200000 | 500 | 0.1396267 | CFRP | Strip | W | 235000 | 0.44 | 4200 | 80 | 240 | 594 | 90 | 45 | 871.55 | 333.55 | 0.01787234
167 |  | LB-F2 | 30.9 | 300 | 720 | 660 | 720 | 0 | Rec. | 1800 | 2.727273 | R | 8 | 240 | 200000 | 500 | 0.1396267 | CFRP | Strip | W | 235000 | 0.44 | 4200 | 80 | 240 | 594 | 90 | 45 | 881.15 | 343.15 | 0.01787234
168 |  | ST1b | 41.03 | 150 | 350 | 300 | 350 | 0 | Rec. | 900 | 3 | R | 6 | 160 | 200000 | 494.5 | 0.23562 | GFRP | Sheet | W | 75900 | 0.12 | 3600 | 1 | 1 | 270 | 90 | 45 | 242 | NA | 0.04743083
169 | Ianniruberto et al. 2004 | ST2b | 41.03 | 150 | 350 | 300 | 350 | 0 | Rec. | 900 | 3 | R | 6 | 160 | 200000 | 494.5 | 0.23562 | GFRP | Sheet | W | 75900 | 0.24 | 3600 | 1 | 1 | 270 | 90 | 45 | 270 | NA | 0.04743083
170 |  | ST3a | 41.03 | 150 | 350 | 300 | 350 | 0 | Rec. | 900 | 3 | R | 6 | 160 | 200000 | 494.5 | 0.23562 | GFRP | Sheet | W | 75900 | 0.36 | 3600 | 1 | 1 | 270 | 90 | 45 | 318 | NA | 0.04743083
171 |  | ST3b | 41.03 | 150 | 350 | 300 | 350 | 0 | Rec. | 900 | 3 | R | 6 | 160 | 200000 | 494.5 | 0.23562 | GFRP | Sheet | W | 75900 | 0.36 | 3600 | 1 | 1 | 270 | 90 | 45 | 279 | NA | 0.04743083
172 |  | V4L | 24 | 250 | 420 | 362 | 420 | 0 | Rec. | 1360 | 3.756906 | R | 8 | 380 | 200000 | 430 | 0.1058223 | CFRP | Strip | W | 240000 | 0.293 | 4000 | 300 | 500 | 325.8 | 90 | 45 | 271 | NA | 0.01666667
173 | Alzate et al. 2009 | V4C | 24 | 250 | 420 | 362 | 420 | 0 | Rec. | 1150 | 3.176796 | R | 8 | 380 | 200000 | 430 | 0.1058223 | CFRP | Strip | W | 240000 | 0.293 | 4000 | 300 | 500 | 325.8 | 90 | 45 | 271 | NA | 0.01666667
174 |  | V6L | 22.6 | 250 | 420 | 362 | 420 | 0 | Rec. | 1360 | 3.756906 | R | 8 | 380 | 200000 | 430 | 0.1058223 | CFRP | Strip | W | 227000 | 0.165 | 3800 | 300 | 500 | 325.8 | 90 | 45 | 279 | NA | 0.01674009
175 |  | V6C | 22.6 | 250 | 420 | 362 | 420 | 0 | Rec. | 1150 | 3.176796 | R | 8 | 380 | 200000 | 430 | 0.1058223 | CFRP | Strip | W | 227000 | 0.165 | 3800 | 300 | 500 | 325.8 | 90 | 45 | 318 | NA | 0.01674009
176 |  | 6 | 45.7 | 150 | 400 | 355 | 400 | 0 | T | 1070 | 3.014085 | R | 4.2 | 170 | 177649.8 | 771 | 0.1086624 | CFRP | Strip | W | 228000 | 0.165 | 3790 | 150 | 230 | 319.5 | 90 | 45 | 325 | 139 | 0.01662281
177 | Melo et al. 2006 | 7 | 45.8 | 150 | 400 | 355 | 400 | 0 | T | 1070 | 3.014085 | R | 4.2 | 170 | 177649.8 | 772 | 0.1086624 | CFRP | Strip | W | 228000 | 0.33 | 3790 | 150 | 230 | 319.5 | 90 | 45 | 389 | 203 | 0.01662281
178 | (FRPRCS-6) | 8 | 46.6 | 150 | 400 | 355 | 400 | 0 | T | 1070 | 3.014085 | R | 4.2 | 170 | 177649.8 | 773 | 0.1086624 | CFRP | Strip | W | 228000 | 0.33 | 3790 | 150 | 230 | 319.5 | 45 | 45 | 306 | 120 | 0.01662281
179 |  | AN-1/5Z-3 | 35.1 | 125 | 200 | 165 | 200 | 0 | Rec. | 495 | 3 | NA | 0 |  |  |  |  | CFRP | Strip | W | 230000 | 0.11 | 3480 | 20 | 100 | 148.5 | 90 | 45 | 64.05 | NA | 0.01513043
180 |  | AN-1/2Z-3 | 32.4 | 125 | 200 | 165 | 200 | 0 | Rec. | 495 | 3 | NA | 0 |  |  |  |  | CFRP | Strip | W | 230000 | 0.11 | 3480 | 50 | 100 | 148.5 | 90 | 45 | 93.35 | NA | 0.01513043
181 | Miyauchi et al. 1997 | AS150-1/5Z-2.7S | 35 | 125 | 200 | 165 | 200 | 0 | Rec. | 445.5 | 2.7 | D | 6 | 150 | 200000 | 418 | 0.3015936 | CFRP | Strip | W | 230000 | 0.11 | 3480 | 20 | 100 | 148.5 | 90 | 45 | 91.1 | NA | 0.01513043
182 |  | AN-1/5Z-2.4 | 32.4 | 125 | 200 | 165 | 200 | 0 | Rec. | 396 | 2.4 | NA | 0 |  |  |  |  | CFRP | Strip | W | 230000 | 0.11 | 3480 | 20 | 100 | 148.5 | 90 | 45 | 62.75 | NA | 0.01513043
183 |  | AN-1/5Z-1.8 | 32.4 | 125 | 200 | 165 | 200 | 0 | Rec. | 297 | 1.8 | NA | 0 |  |  |  |  | CFRP | Strip | W | 230000 | 0.11 | 3480 | 20 | 100 | 148.5 | 90 | 45 | 73.65 | NA | 0.01513043
184 |  | CN-1/2Z-2 | 39.1 | 125 | 200 | 165 | 200 | 0 | Rec. | 330 | 2 | NA | 0 |  |  |  |  | CFRP | Strip | W | 230000 | 0.11 | 3480 | 50 | 100 | 148.5 | 90 | 45 | 93.1 | NA | 0.01513043
185 |  | AS1 | 43 | 150 | 300 | 272 | 300 | 0 | Rec. | 799.68 | 2.94 | NA | 0 |  |  |  |  | AFRP | Strip | W | 73000 | 0.044 | 2700 | 200 | 200 | 244.8 | 90 | 45 | 91 | NA | 0.0369863
186 |  | AS2 | 43 | 150 | 300 | 272 | 300 | 0 | Rec. | 799.68 | 2.94 | NA | 0 |  |  |  |  | AFRP | Strip | W | 73000 | 0.044 | 2700 | 100 | 200 | 244.8 | 90 | 45 | 90 | NA | 0.0369863
187 |  | AS3 | 44.8 | 150 | 300 | 272 | 300 | 0 | Rec. | 799.68 | 2.94 | NA | 0 |  |  |  |  | AFRP | Strip | W | 73000 | 0.088 | 2700 | 200 | 200 | 244.8 | 90 | 45 | 114 | NA | 0.0369863
188 |  | CS1 | 40.5 | 300 | 300 | 257 | 300 | 0 | Rec. | 760.72 | 2.96 | NA | 0 |  |  |  |  | CFRP | Strip | W | 244000 | 0.111 | 4200 | 200 | 200 | 231.3 | 90 | 45 | 214 | NA | 0.01721311
189 |  | CS2 | 40.5 | 300 | 300 | 257 | 300 | 0 | Rec. | 809.55 | 3.15 | NA | 0 |  |  |  |  | CFRP | Strip | W | 244000 | 0.111 | 4200 | 100 | 200 | 231.3 | 90 | 45 | 159 | NA | 0.01721311
190 |  | CS3 | 44.8 | 150 | 300 | 257 | 300 | 0 | Rec. | 809.55 | 3.15 | NA | 0 |  |  |  |  | CFRP | Strip | W | 244000 | 0.111 | 4200 | 100 | 200 | 231.3 | 90 | 45 | 116 | NA | 0.01721311
191 |  | AB1 | 41.9 | 150 | 300 | 253 | 300 | 0 | Rec. | 809.6 | 3.2 | NA | 0 |  |  |  |  | AFRP | Strip | W | 73000 | 0.044 | 2700 | 200 | 200 | 227.7 | 90 | 45 | 110 | NA | 0.0369863
192 | Umezu et al. 1997 | AB2 | 45.6 | 300 | 300 | 253 | 300 | 0 | Rec. | 809.6 | 3.2 | NA | 0 |  |  |  |  | AFRP | Strip | W | 73000 | 0.044 | 2700 | 200 | 200 | 227.7 | 90 | 45 | 173 | NA | 0.0369863
193 |  | AB3 | 41.9 | 300 | 300 | 253 | 300 | 0 | Rec. | 809.6 | 3.2 | NA | 0 |  |  |  |  | AFRP | Strip | W | 73000 | 0.088 | 2700 | 200 | 200 | 227.7 | 90 | 45 | 209 | NA | 0.0369863
194 |  | AB4 | 41.9 | 300 | 300 | 253 | 300 | 0 | Rec. | 809.6 | 3.2 | NA | 0 |  |  |  |  | AFRP | Strip | W | 73000 | 0.088 | 2700 | 200 | 200 | 227.7 | 90 | 45 | 224 | NA | 0.0369863
195 |  | AB5 | 42.7 | 300 | 300 | 253 | 300 | 0 | Rec. | 809.6 | 3.2 | NA | 0 |  |  |  |  | AFRP | Strip | W | 73000 | 0.144 | 2700 | 200 | 200 | 227.7 | 90 | 45 | 254 | NA | 0.0369863
196 |  | AB8 | 43.5 | 600 | 300 | 253 | 300 | 0 | Rec. | 809.6 | 3.2 | NA | 0 |  |  |  |  | AFRP | Strip | W | 73000 | 0.144 | 2700 | 200 | 200 | 227.7 | 90 | 45 | 424 | NA | 0.0369863
197 |  | AB9 | 39.9 | 450 | 450 | 399 | 450 | 0 | Rec. | 1200.99 | 3.01 | NA | 0 |  |  |  |  | AFRP | Strip | W | 73000 | 0.144 | 2700 | 200 | 200 | 359.1 | 90 | 45 | 379 | NA | 0.0369863
198 |  | AB10 | 39.9 | 550 | 550 | 499 | 550 | 0 | Rec. | 1501.99 | 3.01 | NA | 0 |  |  |  |  | AFRP | Strip | W | 73000 | 0.144 | 2700 | 200 | 200 | 449.1 | 90 | 45 | 569 | NA | 0.0369863
199 |  | AB11 | 40.6 | 550 | 550 | 499 | 550 | 0 | Rec. | 1501.99 | 3.01 | NA | 0 |  |  |  |  | AFRP | Strip | W | 73000 | 0.288 | 2700 | 200 | 200 | 449.1 | 90 | 45 | 662 | NA | 0.0369863
200 | Taerwe et al. 1997 | BS7 | 34.7 | 200 | 450 | 395 | 450 | 0 | Rec. | 1248.2 | 3.16 | R | 6 | 400 | 200000 | 486.1 | 0.070686 | CFRP | Strip | W | 240000 | 0.11 | 3400 | 50 | 200 | 355.5 | 90 | 45 | 236 | NA | 0.01416667
Note on W60: 作者: From internet
Note on B78: 作者: This reference listed the crack angle
Note on M122: 作者: Check with De Lorenzis
Note on G146: 作者: Guess from the section information

## Side
Nx,y |  | 1 | 2 | 3 | 4 | 5 |  |  |  | 6 | 7 | 8 | 9 | 10 | 11 | 12 | 13 | 14 | 15 |  | 16 | 17 | 18 | 19 | 20 | 21 | 22 | 23 | 24 | 25
|  |  | Concrete strength |  | Beam Dimension (all in mm) | [7 empty] | Steel stirrups | [5 empty] | FRP shear reinforcement | [8 empty] | Test results
| Reference | Specimens | f'c | bw | h | d | dfrp | dfrp,t | Section | s | s/d | Bar typea | D | Ss | Es | fy | rs% | FRP type | Configuration | Form | Ef | tf | ff | Wf | Sf | hf,e | b | q | Vtotal,test | Vf,test | ef
1 |  | 5 | 24.1 | 100 | 200 | 160 | 200 | 0 | Rec. | 425 | 2.65625 | NA |  | 70 | 200000 | 333.2 |  | CFRP | Sheet | Side | 230000 | 0.097 | 2454 | 100 | 100 | 144 | 90 | 45 | 44.59 | 20.1
2 | Uji 1992 | 6 | 26.9 | 100 | 200 | 160 | 200 | 0 | Rec. | 425 | 2.65625 | NA |  | 70 | 200000 | 333.2 |  | CFRP | Sheet | Side | 230000 | 0.097 | 2454 | 100 | 141.4213562 | 144 | 45 | 45 | 56.84 | 31.4
3 |  | 7 | 26.9 | 100 | 200 | 160 | 200 | 0 | Rec. | 425 | 2.65625 | NA |  | 70 | 200000 | 333.2 |  | CFRP | Sheet | Side | 230000 | 0.194 | 2454 | 100 | 100 | 144 | 90 | 45 | 44.59 | 19.2
4 |  | SO | 37.7 | 150 | 150 | 113 | 150 | 0 | Rec. | 400 | 3.539823 | D | 6 | 200 | 200000 | 450 | 0.188496 | CFRP | Strip | Side | 16000 | 3 | 200 | 20 | 50 | 101.7 | 90 | 45 | 41.5 | 8.15
5 | Al-Sulaimani et al. 1994 | SP | 37.7 | 150 | 150 | 113 | 150 | 0 | Rec. | 400 | 3.539823 | D | 6 | 200 | 200000 | 450 | 0.188496 | CFRP | Strip | Side | 16000 | 3 | 200 | 20 | 50 | 101.7 | 90 | 45 | 41.2 | 7.85
6 |  | WO | 37.7 | 150 | 150 | 113 | 135 | 15 | Rec. | 400 | 3.539823 | D | 6 | 200 | 200000 | 450 | 0.188496 | CFRP | Sheet | Side | 16000 | 3 | 200 | 20 | 20 | 71.7 | 90 | 45 | 42 | 8.65
7 |  | WP | 37.7 | 150 | 150 | 113 | 135 | 15 | Rec. | 400 | 3.539823 | D | 6 | 200 | 200000 | 450 | 0.188496 | CFRP | Sheet | Side | 16000 | 3 | 200 | 20 | 20 | 71.7 | 90 | 45 | 45.2 | 11.85
8 |  | S2 | 45.2 | 200 | 300 | 260 | 300 | 0 | Rec. | 700 | 2.692308 | NA |  | 120 | 197000 | 390 |  | CFRP | Strip | Side | 230000 | 0.11 | 3480 | 30 | 60 | 234 | 90 | 45 | 80.25 | 34.2
9 | Sato et al. 1996 | S4 | 37.5 | 200 | 300 | 260 | 300 | 0 | Rec. | 700 | 2.692308 | NA |  | 120 | 197000 | 390 |  | CFRP | Sheet | Side | 230000 | 0.11 | 3480 | 30 | 30 | 234 | 90 | 45 | 78.15 | 32.1
10 |  | SB1310 | 39.2 | 200 | 200 | 160 | 200 | 0 | Rec. | 650 | 4.0625 | R | 3 | 100 | 178360 | 132.3 | 0.070686 | CFRP | Sheet | Side | 284200 | 0.097 | 3430 | 100 | 100 | 144 | 90 | 45 | 84.67 | 31.1
11 | Kage et al. 1997 | SB1210 | 39.2 | 200 | 200 | 160 | 200 | 0 | Rec. | 650 | 4.0625 | R | 3 | 100 | 178360 | 132.3 | 0.070686 | CFRP | Sheet | Side | 284200 | 0.097 | 3430 | 100 | 100 | 144 | 90 | 45 | 78.95 | 22.1
12 |  | SB1214 | 39.2 | 200 | 200 | 160 | 200 | 0 | Rec. | 650 | 4.0625 | R | 3 | 100 | 178360 | 132.3 | 0.070686 | CFRP | Sheet | Side | 284200 | 0.097 | 3430 | 100 | 100 | 144 | 90 | 45 | 78.2 | 24.7
13 |  | SB1218 | 39.2 | 200 | 200 | 160 | 200 | 0 | Rec. | 650 | 4.0625 | R | 3 | 100 | 178360 | 132.3 | 0.070686 | CFRP | Sheet | Side | 284200 | 0.097 | 3430 | 100 | 100 | 144 | 90 | 45 | 79.184 | 25.6
14 |  | A1 | 28.5 | 150 | 250 | 220 | 250 | 0 | Rec. | 250 | 1.136364 | NA | [5 empty] | CFRP | Sheet | Side | 230000 | 0.167 | 3430 | 50 | 50 | 198 | 90 | 45 | 134.35 | 40.2
15 |  | B1 | 28.5 | 150 | 250 | 220 | 250 | 0 | Rec. | 250 | 1.136364 | NA | [5 empty] | CFRP | Sheet | Side | 230000 | 0.167 | 3430 | 50 | 50 | 198 | 90 | 45 | 137.3 | 43.15
16 | Mitsui et al. 1998 | C1 | 28.5 | 150 | 250 | 220 | 250 | 0 | Rec. | 250 | 1.136364 | NA | [5 empty] | CFRP | Sheet | Side | 230000 | 0.167 | 3430 | 50 | 50 | 198 | 90 | 45 | 128.45 | 34.3
17 |  | D1 | 28.5 | 150 | 250 | 220 | 250 | 0 | Rec. | 350 | 1.590909 | NA | [5 empty] | CFRP | Sheet | Side | 230000 | 0.167 | 3430 | 50 | 50 | 198 | 90 | 45 | 126.5 | 55.4
18 |  | E1 | 28.5 | 150 | 250 | 220 | 250 | 0 | Rec. | 350 | 1.590909 | NA | [5 empty] | CFRP | Sheet | Side | 230000 | 0.167 | 3430 | 50 | 50 | 198 | 90 | 45 | 108.85 | 37.75
19 |  | F1 | 28.5 | 150 | 250 | 220 | 250 | 0 | Rec. | 350 | 1.590909 | NA | [5 empty] | CFRP | Sheet | Side | 230000 | 0.167 | 3430 | 50 | 50 | 198 | 90 | 45 | 88.75 | 17.65
20 |  | S1a | 30 | 70 | 110 | 100 | 110 | 0 | Rec. | 320 | 3.2 | NA | 0 |  |  |  |  | CFRP | Strip | Side | 235000 | 0.11 | 3300 | 30 | 45 | 90 | 90 | 45 | 21.75 | 13.55
21 |  | S1b | 30 | 70 | 110 | 100 | 110 | 0 | Rec. | 320 | 3.2 | NA | 0 |  |  |  |  | CFRP | Strip | Side | 235000 | 0.11 | 3300 | 30 | 45 | 90 | 90 | 45 | 19.45 | 11.25
22 |  | S1(45) | 30 | 70 | 110 | 100 | 110 | 0 | Rec. | 320 | 3.2 | NA | 0 |  |  |  |  | CFRP | Strip | Side | 235000 | 0.11 | 3300 | 30 | 63.63945 | 90 | 45 | 45 | 22.25 | 14.05
23 | Triantafillou 1998 | S2a | 30 | 70 | 110 | 100 | 110 | 0 | Rec. | 320 | 3.2 | NA | 0 |  |  |  |  | CFRP | Strip | Side | 235000 | 0.11 | 3300 | 30 | 30 | 90 | 90 | 45 | 24.05 | 15.85
24 |  | S2b | 30 | 70 | 110 | 100 | 110 | 0 | Rec. | 320 | 3.2 | NA | 0 |  |  |  |  | CFRP | Strip | Side | 235000 | 0.11 | 3300 | 30 | 30 | 90 | 90 | 45 | 21.1 | 12.9
25 |  | S2(45) | 30 | 70 | 110 | 100 | 110 | 0 | Rec. | 320 | 3.2 | NA | 0 |  |  |  |  | CFRP | Strip | Side | 235000 | 0.11 | 3300 | 30 | 42.42640687 | 90 | 45 | 45 | 23.65 | 15.45
26 |  | S3a | 30 | 70 | 110 | 100 | 110 | 0 | Rec. | 320 | 3.2 | NA | 0 |  |  |  |  | CFRP | Strip | Side | 235000 | 0.1466667 | 3300 | 30 | 30 | 90 | 90 | 45 | 21.4 | 13.2
27 |  | S3b | 30 | 70 | 110 | 100 | 110 | 0 | Rec. | 320 | 3.2 | NA | 0 |  |  |  |  | CFRP | Strip | Side | 235000 | 0.1466667 | 3300 | 30 | 30 | 90 | 90 | 45 | 18.75 | 10.55
28 |  | S3(45) | 30 | 70 | 110 | 100 | 110 | 0 | Rec. | 320 | 3.2 | NA | 0 |  |  |  |  | CFRP | Strip | Side | 235000 | 0.1466667 | 3300 | 30 | 42.42640687 | 90 | 45 | 45 | 20.35 | 12.15
29 |  | RS90 | 35 | 150 | 250 | 210 | 250 | 0 | Rec. | 500 | 2.380952 | D | 6 | 200 | 200000 | 400 | 0.188496 | CFRP | Strip | Side | 150000 | 1 | 2400 | 50 | 100 | 189 | 90 | 45 | 91.25 | 34.25
30 | Chaallal et al. 1998 | RS135 | 35 | 150 | 250 | 210 | 250 | 0 | Rec. | 500 | 2.380952 | D | 6 | 200 | 200000 | 400 | 0.188496 | CFRP | Strip | Side | 150000 | 1 | 2400 | 50 | 150 | 189 | 45 | 45 | 96.75 | 43.5
31 |  | C1, 1-layer | 27.5 | 152 | 152 | 101 | 152 | 0 | Rec. | 152.4 | 1.508911 | NA |  | 100 |  |  |  | CFRP | Sheet | Side | 230000 | 0.111 | 3400 | 1 | 1.414214 | 90.9 | 45 | 45 | 64.6 | NA
32 | Kachlakev and Barnes 1999 | C1, 2-layer | 27.5 | 152 | 152 | 101 | 152 | 0 | Rec. | 152.4 | 1.508911 | NA |  | 100 |  |  |  | CFRP | Sheet | Side | 230000 | 0.222 | 3400 | 1 | 1.414214 | 90.9 | 45 | 45 | 80.3 | NA
33 |  | C1, 3-layer | 27.5 | 152 | 152 | 101 | 152 | 0 | Rec. | 152.4 | 1.508911 | NA |  | 100 |  |  |  | CFRP | Sheet | Side | 230000 | 0.333 | 3400 | 1 | 1.414214 | 90.9 | 45 | 45 | 85.05 | NA
34 |  | SR1 | 53.8 | 180 | 500 | 460 | 500 | 0 | Rec. | 1610 | 3.5 | NA | 0 |  |  |  |  | CFRP | Sheet | Side | 70800 | 0.8 | 860 | 300 | 848.5281 | 414 | 45 | 45 | 195 | 89
35 | Taljsten and Elfgren 2000 | SR2 | 52.7 | 180 | 500 | 460 | 500 | 0 | Rec. | 1196 | 2.6 | NA | 0 |  |  |  |  | CFRP | Sheet | Side | 70800 | 0.8 | 860 | 1 | 1.414214 | 414 | 45 | 45 | 243 | 122.5
36 | Khalifa and Nanni 2000 | BT5 | 35 | 150 | 405 | 360 | 405 | 100 | T | 1070 | 2.6 | NA | 0 |  |  |  |  | CFRP | Strip | Side | 228000 | 0.165 | 3790 | 50 | 125 | 224 | 90 | 45 | 121.5 | 31.5
37 |  | TR30C2 | 27.5 | 150 | 300 | 250 | 300 | 0 | Rec. | 750 | 3 | D | 8 | 200 | 210000 | 548 | 0.335104 | CFRP | Sheet | Side | 233600 | 0.165 | 3550 | 1 | 1 | 225 | 90 | 45 | 120 | 45.3
38 |  | TR30C3 | 27.5 | 150 | 300 | 250 | 300 | 0 | Rec. | 750 | 3 | D | 8 | 200 | 210000 | 548 | 0.335104 | CFRP | Sheet | Side | 233600 | 0.495 | 3550 | 1 | 1 | 225 | 90 | 45 | 112.8 | 38.1
39 |  | TR30C4 | 27.5 | 150 | 300 | 250 | 300 | 0 | Rec. | 750 | 3 | D | 8 | 200 | 210000 | 548 | 0.335104 | CFRP | Sheet | Side | 233600 | 0.495 | 3550 | 1 | 1 | 225 | 90 | 45 | 140.2 | 65.5
40 |  | TR30D10 | 31.4 | 150 | 300 | 250 | 300 | 0 | Rec. | 750 | 3 | D | 8 | 200 | 210000 | 548 | 0.335104 | CFRP | Sheet | Side | 233600 | 0.33 | 3550 | 1 | 1 | 225 | 90 | 45 | 193 | 31.5
41 | Pellegrino and Modena 2002 | TR30D2 | 31.4 | 150 | 300 | 250 | 300 | 0 | Rec. | 750 | 3 | D | 8 | 200 | 210000 | 548 | 0.335104 | CFRP | Sheet | Side | 233600 | 0.495 | 3550 | 1 | 1 | 225 | 90 | 45 | 213.3 | 51.8
42 |  | TR30D20 | 31.4 | 150 | 300 | 250 | 300 | 0 | Rec. | 750 | 3 | D | 8 | 200 | 210000 | 548 | 0.335104 | CFRP | Sheet | Side | 233600 | 0.495 | 3550 | 1 | 1 | 225 | 90 | 45 | 247.5 | 86
43 |  | TR30D4 | 31.4 | 150 | 300 | 250 | 300 | 0 | Rec. | 750 | 3 | D | 8 | 200 | 210000 | 548 | 0.335104 | CFRP | Sheet | Side | 233600 | 0.33 | 3550 | 1 | 1 | 225 | 90 | 45 | 208.8 | 47.3
44 |  | TR30D40 | 31.4 | 150 | 300 | 250 | 300 | 0 | Rec. | 750 | 3 | D | 8 | 200 | 210000 | 548 | 0.335104 | CFRP | Sheet | Side | 233600 | 0.33 | 3550 | 1 | 1 | 225 | 90 | 45 | 212 | 50.5
45 |  | Z4-90 | 43.83 | 152.4 | 228.6 | 188.6 | 228.6 | 0 | Rec. | 533.4 | 2.828208 | NA | 0 |  |  |  |  | CFRP | Strip | Side | 165000 | 1.2 | 2800 | 40 | 127 | 169.74 | 90 | 45 | 73.7 | 27.6
46 | Zhang and Hsu 2005 | Z4-45 | 43.83 | 152.4 | 228.6 | 188.6 | 228.6 | 0 | Rec. | 533.4 | 2.828208 | NA | 0 |  |  |  |  | CFRP | Strip | Side | 165000 | 1.2 | 2800 | 40 | 127 | 169.74 | 45 | 45 | 82.2 | 36.7
47 |  | Z6-90 | 43.83 | 152.4 | 228.6 | 188.6 | 228.6 | 0 | Rec. | 533.4 | 2.828208 | NA | 0 |  |  |  |  | CFRP | Strip | Side | 165000 | 1.2 | 2800 | 40 | 127 | 169.74 | 90 | 45 | 63.9 | 21
48 |  | RS2Sa | 21 | 250 | 450 | 410 | 450 | 0 | Rec. | 1400 | 3.414634 | D | 8 | 200 | 210000 | 476 | 0.2010624 | CFRP | Sheet | Side | 392000 | 0.191 | 2600 | 1 | 1 | 369 | 90 | 45 | 240 | 25
49 | Grande and Rasulo 2009 | RS3Sa | 21 | 250 | 450 | 410 | 450 | 0 | Rec. | 1400 | 3.414634 | D | 8 | 300 | 210000 | 476 | 0.1340416 | CFRP | Sheet | Side | 392000 | 0.191 | 2600 | 1 | 1 | 369 | 90 | 45 | 205 | 45
50 |  | RS3Sb | 21 | 250 | 450 | 410 | 450 | 0 | Rec. | 1400 | 3.414634 | D | 8 | 300 | 210000 | 476 | 0.1340416 | CFRP | Sheet | Side | 392000 | 0.191 | 2600 | 1 | 1 | 369 | 90 | 45 | 220 | 60
51 |  | RS4Sb | 21 | 250 | 450 | 410 | 450 | 0 | Rec. | 1400 | 3.414634 | D | 8 | 400 | 210000 | 476 | 0.1005312 | CFRP | Sheet | Side | 392000 | 0.191 | 2600 | 1 | 1 | 369 | 90 | 45 | 180 | 55
52 |  | V3 | 29.11 | 100 | 150 | 120 | 150 | 0 | Rec. | 330 | 2.75 | R | 6 | 150 | 200000 | 240 | 0.376992 | GFRP | Strip | Side | 73000 | 1 | 3400 | 20 | 45 | 108 | 90 | 45 | 24.5 | 3.5
53 | Sundarraja and Rajamohan 2008 | V4 | 29.11 | 100 | 150 | 120 | 150 | 0 | Rec. | 330 | 2.75 | NA | 0 |  |  |  |  | GFRP | Strip | Side | 73000 | 1 | 3400 | 40 | 45 | 108 | 90 | 45 | 29.5 | 13.5
54 |  | CP2-1DS | 34.7 | 250 | 250 | 220 | 250 | 0 | Rec. | 374 | 1.7 | NA | 0 |  |  |  |  | CFRP | Strip | Side | 158000 | 1.2 | 3160 | 50 | 100 | 198 | 45 | 45 | 178 | 73
55 | Kim et al. 2008 | CP3-1VS | 34.7 | 250 | 250 | 220 | 250 | 0 | Rec. | 484 | 2.2 | NA | 0 |  |  |  |  | CFRP | Strip | Side | 158000 | 1.2 | 3160 | 50 | 100 | 198 | 90 | 45 | 95.5 | 33
56 | Monti and Loitta 2007 | SF90 | 13.3 | 250 | 450 | 400 | 450 | 150 | Rec. | 1400 | 2.2 | D | 8 | 400 | 200000 | 500 | 0.1005312 | CFRP | Sheet | Side | 390000 | 0.22 | 3000 | 1 | 1 | 210 | 90 | 45 | 112.5 | 14.5
57 |  | 290a | 46.61 | 180 | 500 | 435 | 500 | 0 | Rec. | 1250 | 2.2 | NA | 0 |  |  |  |  | CFRP | Sheet | Side | 234000 | 0.11 | 4500 | 1 | 1 | 391.5 | 90 | 45 | 256 | 134
58 |  | 290b | 41.08 | 180 | 500 | 435 | 500 | 0 | Rec. | 1250 | 2.2 | NA | 0 |  |  |  |  | CFRP | Sheet | Side | 234000 | 0.11 | 4500 | 1 | 1 | 391.5 | 90 | 45 | 298 | 181
59 | Corolin and Taljsten 2005 | 345 | 56.09 | 180 | 500 | 435 | 500 | 0 | Rec. | 1250 | 2.2 | NA | 0 |  |  |  |  | CFRP | Sheet | Side | 234000 | 0.17 | 4500 | 1 | 1.414214 | 391.5 | 45 | 45 | 334 | 204
60 |  | 290 | 36.34 | 180 | 400 | 335 | 400 | 0 | Rec. | 1000 | 2.2 | D | 6 | 200 | 210000 | 515 | 0.15708 | CFRP | Sheet | Side | 234000 | 0.11 | 4500 | 1 | 1 | 301.5 | 90 | 45 | 298 | 61
61 |  | 390 | 36.34 | 180 | 400 | 335 | 400 | 0 | Rec. | 1000 | 2.2 | D | 6 | 200 | 210000 | 515 | 0.15708 | CFRP | Sheet | Side | 234000 | 0.17 | 4500 | 1 | 1 | 301.5 | 90 | 45 | 298 | 61
62 |  | V9_A | 32.8 | 150 | 300 | 261 | 300 | 0 | Rec. | 740 | 2.835249 | NA | 0 |  |  |  |  | CFRP | Strip | Side | 230000 | 0.111 | 3400 | 50 | 100 | 234.9 | 90 | 45 | 98.12 | 82.4
63 |  | V9_B | 32.8 | 150 | 300 | 261 | 300 | 0 | Rec. | 740 | 2.835249 | NA | 0 |  |  |  |  | CFRP | Strip | Side | 230000 | 0.111 | 3400 | 50 | 100 | 234.9 | 90 | 45 | 104.29 | 47.37
64 |  | V21_A | 32.8 | 150 | 300 | 261 | 300 | 0 | Rec. | 741 | 2.83908 | NA | 0 |  |  |  |  | CFRP | Strip | Side | 230000 | 0.111 | 3400 | 50 | 100 | 234.9 | 90 | 45 | 115.19 | 58.27
65 |  | V12_B | 32.8 | 150 | 300 | 261 | 300 | 0 | Rec. | 742 | 2.842912 | NA | 0 |  |  |  |  | CFRP | Strip | Side | 230000 | 0.111 | 3400 | 50 | 141.4 | 234.9 | 45 | 45 | 101.65 | 44.73
66 | Beber and Campos Filho 2005 | V14_B | 32.8 | 150 | 300 | 261 | 300 | 0 | Rec. | 743 | 2.846743 | NA | 0 |  |  |  |  | CFRP | Strip | Side | 230000 | 0.111 | 3400 | 50 | 141.4 | 234.9 | 45 | 45 | 91.65 | 34.73
67 |  | V13_A | 32.8 | 150 | 300 | 261 | 300 | 0 | Rec. | 744 | 2.850575 | NA | 0 |  |  |  |  | CFRP | Sheet | Side | 230000 | 0.111 | 3400 | 1 | 1 | 234.9 | 90 | 45 | 122.005 | 65.085
68 |  | V13_B | 32.8 | 150 | 300 | 261 | 300 | 0 | Rec. | 745 | 2.854406 | NA | 0 |  |  |  |  | CFRP | Sheet | Side | 230000 | 0.111 | 3400 | 1 | 1 | 234.9 | 90 | 45 | 125.75 | 68.83
69 |  | V14_A | 32.8 | 150 | 300 | 261 | 300 | 0 | Rec. | 746 | 2.858238 | NA | 0 |  |  |  |  | CFRP | Sheet | Side | 230000 | 0.111 | 3400 | 1 | 1.414 | 234.9 | 45 | 45 | 128.39 | 71.47
70 |  | V15_A | 32.8 | 150 | 300 | 261 | 300 | 0 | Rec. | 747 | 2.862069 | NA | 0 |  |  |  |  | CFRP | Sheet | Side | 230000 | 0.111 | 3400 | 1 | 1.414 | 234.9 | 45 | 45 | 120.56 | 63.64
71 |  | V20_B | 32.8 | 150 | 300 | 261 | 300 | 0 | Rec. | 748 | 2.8659 | NA | 0 |  |  |  |  | CFRP | Strip | Side | 205000 | 1.4 | 2500 | 50 | 100 | 234.9 | 90 | 45 | 142.91 | 85.99
72 |  | V22_B | 32.8 | 150 | 300 | 261 | 300 | 0 | Rec. | 749 | 2.869732 | NA | 0 |  |  |  |  | CFRP | Strip | Side | 205000 | 1.4 | 2500 | 50 | 100 | 234.9 | 90 | 45 | 112.51 | 55.59
73 |  | V21_B | 32.8 | 150 | 300 | 261 | 300 | 0 | Rec. | 750 | 2.873563 | NA | 0 |  |  |  |  | CFRP | Strip | Side | 205000 | 1.4 | 2500 | 50 | 141.4 | 234.9 | 45 | 45 | 135.7 | 78.78
74 |  | V22_A | 32.8 | 150 | 300 | 261 | 300 | 0 | Rec. | 751 | 2.877395 | NA | 0 |  |  |  |  | CFRP | Strip | Side | 205000 | 1.4 | 2500 | 50 | 141.4 | 234.9 | 45 | 45 | 125.595 | 68.675
75 |  | RC1 | 67.4 | 180 | 500 | 465 | 500 | 0 | Rec. | 1250 | 2.688172 | NA | 0 |  |  |  |  | CFRP | Sheet | Side | 234000 | 0.11 | 4500 | 1 | 1.414 | 418.5 | 45 | 45 | 306.05 | 182
76 |  | C1 | 67.4 | 180 | 500 | 465 | 500 | 0 | Rec. | 1250 | 2.688172 | NA | 0 |  |  |  |  | CFRP | Sheet | Side | 234000 | 0.07 | 4500 | 1 | 1.414 | 418.5 | 45 | 45 | 246.65 | 122.6
77 | Taljsten 2003 | C2 | 71.4 | 180 | 500 | 465 | 500 | 0 | Rec. | 1250 | 2.688172 | NA | 0 |  |  |  |  | CFRP | Sheet | Side | 234000 | 0.11 | 4500 | 1 | 1.414 | 418.5 | 45 | 45 | 257.2 | 133.15
78 |  | C3 | 58.7 | 180 | 500 | 465 | 500 | 0 | Rec. | 1250 | 2.688172 | NA | 0 |  |  |  |  | CFRP | Sheet | Side | 234000 | 0.11 | 4500 | 1 | 1 | 418.5 | 90 | 45 | 260.6 | 136.55
79 |  | C5 | 71.4 | 180 | 500 | 465 | 500 | 0 | Rec. | 1250 | 2.688172 | NA | 0 |  |  |  |  | CFRP | Sheet | Side | 234000 | 0.165 | 4500 | 1 | 1.414 | 418.5 | 45 | 45 | 334.3 | 210.55
80 |  | 3 | 25.4 | 100 | 250 | 200 | 250 | 0 | Rec. | 510 | 2.55 | NA | 0 |  |  |  |  | CFRP | Strip | Side | 178600 | 1.2 | 2868 | 25 | 75 | 180 | 90 | 45 | 44.05 | 18.15
81 | Park et al. 2001 | 5 | 25.4 | 100 | 300 | 250 | 300 | 50 | T | 810 | 3.24 | D | 6 | 75 | 200000 | 325 | 0.753984 | CFRP | Strip | Side | 178600 | 1.2 | 2868 | 25 | 75 | 175 | 90 | 45 | 107.25 | 25.15
82 | Dash 2009 | S2 | 17.8 | 200 | 250 | 224 | 250 | 0 | Rec. | 667 | 2.977679 | NA | 0 |  |  |  |  | GFRP | Sheet | Side | 11310 | 0.6 | 334.5 | 1 | 1 | 201.6 | 90 | 45 | 54 | 13
83 | Berset 1992 | 3 | 42.9 | 114 | 102 | 78.65 | 96 | 6 | Rec. | 300 | 3.814367 | NA | 0 |  |  |  |  | GFRP | Sheet | Side | 16800 | 0.64 | 344.7 | 1 | 1.414214 | 64.785 | 45 | 45 | 31.25 | 7.55
84 |  | 4 | 42.9 | 114 | 102 | 78.65 | 96 | 6 | Rec. | 300 | 3.814367 | NA | 0 |  |  |  |  | GFRP | Sheet | Side | 16800 | 1.6 | 345.7 | 1 | 1.414214 | 64.785 | 45 | 45 | 39.45 | 15.75
85 | Kamiiharako et al. 1999 | 4 | 32.6 | 250 | 500 | 400 | 500 | 0 | Rec. | 1000 | 2.5 | NA | 0 |  |  |  |  | CFRP | Strip | Side | 244000 | 0.111 | 3990 | 40 | 100 | 360 | 90 | 45 | 183.9 | 2.9
86 |  | 5 | 32.6 | 250 | 500 | 400 | 500 | 0 | Rec. | 1000 | 2.5 | NA | 0 |  |  |  |  | AFRP | Strip | Side | 90000 | 0.169 | 2920 | 40 | 100 | 360 | 90 | 45 | 180.9 | 0
87 |  | S2 | 54.73 | 180 | 500 | 460 | 500 | 0 | Rec. | 1200 | 2.608696 | NA | 0 |  |  |  |  | CFRP | Sheet | Side | 100600 | 0.6 | 1450 | 1 | 1.414214 | 414 | 45 | 45 | 274 | 153.5
88 | Taljsten 1997 | S3 | 41.09 | 180 | 500 | 460 | 500 | 0 | Rec. | 1200 | 2.608696 | NA | 0 |  |  |  |  | CFRP | Sheet | Side | 49000 | 2 | 577 | 1 | 1.414214 | 414 | 45 | 45 | 273 | 152.5
89 |  | SR1 | 44.36 | 180 | 500 | 460 | 500 | 0 | Rec. | 1600 | 3.478261 | NA | 0 |  |  |  |  | CFRP | Strip | Side | 70800 | 0.8 | 860 | 50 | 100 | 414 | 45 | 45 | 195 | 89
90 |  | SR2 | 44.36 | 180 | 500 | 460 | 500 | 0 | Rec. | 1200 | 2.608696 | NA | 0 |  |  |  |  | CFRP | Sheet | Side | 70800 | 0.8 | 860 | 1 | 1.414214 | 414 | 45 | 45 | 243 | 122.5
91 |  | S0-1L-SZ-S-90 | 39.58 | 100 | 260 | 225 | 260 | 60 | T | 733 | 3.257778 | NA | 0 |  |  |  |  | GFRP | Sheet | Side | 13180 | 0.36 | 160 | 1 | 1 | 142.5 | 90 | 45 | 65 | 15
92 | Panda et al. 2013 | S200-1L-SZ-S-90 | 40.38 | 100 | 260 | 225 | 260 | 60 | T | 733 | 3.257778 | R | 6 | 200 | 200000 | 252 | 0.282744 | GFRP | Sheet | Side | 13180 | 0.36 | 160 | 1 | 1 | 142.5 | 90 | 45 | 92 | 18.5
93 |  | S300-1L-SZ-S-90 | 42.08 | 100 | 260 | 225 | 260 | 60 | T | 733 | 3.257778 | R | 6 | 300 | 200000 | 252 | 0.188496 | GFRP | Sheet | Side | 13180 | 0.36 | 160 | 1 | 1 | 142.5 | 90 | 45 | 89 | 12
94 |  | IIVSUA55 | 35.8 | 70 | 85 | 60 | 85 | 0 | Rec. | 200 | 3.333333 | NA | 0 |  |  |  |  | CFRP | Strip | Side | 231000 | 0.12 | 4100 | 40 | 55 | 54 | 90 | 45 | 12.295 | 1.445
95 |  | IIIVSUA55 | 34.5 | 70 | 85 | 60 | 85 | 0 | Rec. | 200 | 3.333333 | NA | 0 |  |  |  |  | CFRP | Strip | Side | 231000 | 0.12 | 4100 | 40 | 55 | 54 | 90 | 45 | 12.475 | 1.52
96 |  | IVVWUA60 | 37.6 | 70 | 85 | 60 | 85 | 0 | Rec. | 200 | 3.333333 | NA | 0 |  |  |  |  | CFRP | Strip | Side | 231000 | 0.12 | 4100 | 40 | 60 | 54 | 90 | 45 | 12.065 | 1.12
97 | Mostofinejad et al. 2013 | IVVSUA60 | 37.6 | 70 | 85 | 60 | 85 | 0 | Rec. | 200 | 3.333333 | NA | 0 |  |  |  |  | CFRP | Strip | Side | 231000 | 0.12 | 4100 | 40 | 60 | 54 | 90 | 45 | 12.115 | 1.17
98 |  | IVVWUA80 | 36 | 70 | 85 | 60 | 85 | 0 | Rec. | 200 | 3.333333 | NA | 0 |  |  |  |  | CFRP | Strip | Side | 231000 | 0.12 | 4100 | 40 | 80 | 54 | 90 | 45 | 11.715 | 0.93
99 |  | IVVSUA80 | 36 | 70 | 85 | 60 | 85 | 0 | Rec. | 200 | 3.333333 | NA | 0 |  |  |  |  | CFRP | Strip | Side | 231000 | 0.12 | 4100 | 40 | 80 | 54 | 90 | 45 | 11.945 | 1.16
100 |  | IVVWLA80 | 26.2 | 70 | 85 | 60 | 85 | 0 | Rec. | 200 | 3.333333 | NA | 0 |  |  |  |  | CFRP | Strip | Side | 231000 | 0.12 | 4100 | 40 | 80 | 54 | 90 | 45 | 11.355 | 1.135
101 |  | IVVSLA80 | 26.2 | 70 | 85 | 60 | 85 | 0 | Rec. | 200 | 3.333333 | NA | 0 |  |  |  |  | CFRP | Strip | Side | 231000 | 0.12 | 4100 | 40 | 80 | 54 | 90 | 45 | 11.555 | 1.335
102 |  | G1-B-4W-V | 34 | 150 | 250 | 212 | 250 | 0 | Rec. | 650 | 3.066038 | NA | 0 |  |  |  |  | C/GFRP | Strip | Side | 72020 | 3.2 | 1003.4 | 100 | 190 | 190.8 | 90 | 45 | 76.79545 | 30.29545
103 |  | G2-B-8N-V | 34 | 150 | 250 | 212 | 250 | 0 | Rec. | 650 | 3.066038 | NA | 0 |  |  |  |  | C/GFRP | Strip | Side | 72020 | 3.2 | 1003.4 | 50 | 90 | 190.8 | 90 | 45 | 85.25 | 38.75
104 | Ebead and Saeed 2013 | G2-B-6N-V | 35 | 150 | 250 | 212 | 250 | 0 | Rec. | 650 | 3.066038 | NA | 0 |  |  |  |  | C/GFRP | Strip | Side | 72020 | 3.2 | 1003.4 | 50 | 125 | 190.8 | 90 | 45 | 73.97727 | 27.47727
105 |  | G3-B-8N-I | 36 | 150 | 250 | 212 | 250 | 73 | Rec. | 650 | 3.066038 | NA | 0 |  |  |  |  | C/GFRP | Strip | Side | 72020 | 3.2 | 1003.4 | 50 | 90 | 117.8 | 45 | 45 | 88.77273 | 42.27273
106 |  | G3-B-6N-I | 37 | 150 | 250 | 212 | 250 | 73 | Rec. | 650 | 3.066038 | NA | 0 |  |  |  |  | C/GFRP | Strip | Side | 72020 | 3.2 | 1003.4 | 50 | 125 | 117.8 | 45 | 45 | 78.20455 | 31.70455
107 |  | G4-B-6N-V-S | 34 | 150 | 250 | 212 | 250 | 0 | Rec. | 650 | 3.066038 | D | 6 | 150 | 204000 | 410 | 0.251328 | C/GFRP | Strip | Side | 72020 | 3.2 | 1003.4 | 50 | 125 | 190.8 | 90 | 45 | 86.65909 | 31
108 |  | BSV-1 | 35 | 200 | 300 | 265 | 300 | 0 | Rec. | 750 | 2.830189 | R | 6 | 150 | 200000 | 275 | 0.188496 | CFRP | Strip | Side | 77300 | 1 | 850.3 | 50 | 150 | 238.5 | 90 | 45 | 95.97 | 14.77
109 | Alsayed and Siddiqui et al. 2013 | BSV-2 | 35 | 200 | 300 | 265 | 300 | 0 | Rec. | 750 | 2.830189 | R | 6 | 150 | 200000 | 275 | 0.188496 | CFRP | Strip | Side | 77300 | 1 | 850.3 | 50 | 150 | 238.5 | 90 | 45 | 96.74 | 15.54
110 |  | BSI-1 | 35 | 200 | 300 | 265 | 300 | 0 | Rec. | 750 | 2.830189 | R | 6 | 150 | 200000 | 275 | 0.188496 | CFRP | Strip | Side | 77300 | 1 | 850.3 | 50 | 150 | 238.5 | 30 | 45 | 111.01 | 29.81
111 |  | BSI-2 | 35 | 200 | 300 | 265 | 300 | 0 | Rec. | 750 | 2.830189 | R | 6 | 150 | 200000 | 275 | 0.188496 | CFRP | Strip | Side | 77300 | 1 | 850.3 | 50 | 150 | 238.5 | 30 | 45 | 110.53 | 29.33
112 |  | D2 | 50.06 | 152.4 | 304.8 | 262.8 | 304.8 | 0 | Rec. | 762 | 2.899543 | NA | 0 |  |  |  |  | CFRP | Sheet | Side | 234500 | 0.34 | 3450 | 1 | 1 | 236.52 | 90 | 45 | 112.39 | 42.13
113 | Ahmad et al. 2013 | D3 | 50.06 | 152.4 | 304.8 | 262.8 | 304.8 | 0 | Rec. | 762 | 2.899543 | NA | 0 |  |  |  |  | CFRP | Sheet | Side | 234500 | 0.34 | 3450 | 1 | 1 | 236.52 | 90 | 45 | 109.58 | 39.32
114 |  | D4 | 50.06 | 152.4 | 304.8 | 262.8 | 304.8 | 152.4 | Rec. | 762 | 2.899543 | NA | 0 |  |  |  |  | CFRP | Sheet | Side | 234500 | 0.34 | 3450 | 1 | 1 | 84.12 | 90 | 45 | 89.9 | 19.64
115 | Etman 2012 | TSCV | 21 | 80 | 600 | 515 | 600 | 80 | T | 1000 | 1.941748 | R | 6 | 500 | 200000 | 240 | 0.141372 | CFRP | Strip | Side | 238000 | 0.11 | 4300 | 25 | 90 | 383.5 | 90 | 45 | 115.5 | 42.4
116 |  | TSCI | 21 | 80 | 600 | 515 | 600 | 80 | T | 1000 | 1.941748 | R | 6 | 500 | 200000 | 240 | 0.141372 | CFRP | Strip | Side | 238000 | 0.11 | 4300 | 25 | 90 | 383.5 | 60 | 45 | 140 | 62
117 |  | S0-1L-CT-S-90 | 40.09 | 100 | 250 | 225 | 250 | 60 | T | 733 | 3.257778 | NA | 0 |  |  |  |  | GFRP | Sheet | Side | 13180 | 0.36 | 160 | 1 | 1 | 142.5 | 90 | 45 | 66 | 16
118 | Panda et al. 2011 | S0-2L-CT-S-90 | 40.09 | 100 | 250 | 225 | 250 | 60 | T | 733 | 3.257778 | NA | 0 |  |  |  |  | GFRP | Sheet | Side | 13180 | 0.72 | 160 | 1 | 1 | 142.5 | 90 | 45 | 69 | 19
119 |  | S0-3L-CT-S-90 | 40.09 | 100 | 250 | 225 | 250 | 60 | T | 733 | 3.257778 | NA | 0 |  |  |  |  | GFRP | Sheet | Side | 13180 | 1.08 | 160 | 1 | 1 | 142.5 | 90 | 45 | 75 | 25
120 |  | S300-1L-CT-S-90 | 40.67 | 100 | 250 | 225 | 250 | 60 | T | 733 | 3.257778 | R | 6 | 300 | 200000 | 252 | 0.188496 | GFRP | Sheet | Side | 13180 | 0.36 | 160 | 1 | 1 | 142.5 | 90 | 45 | 88 | 17.5
121 |  | S300-2L-CT-S-90 | 40.67 | 100 | 250 | 225 | 250 | 60 | T | 733 | 3.257778 | R | 6 | 300 | 200000 | 252 | 0.188496 | GFRP | Sheet | Side | 13180 | 0.72 | 160 | 1 | 1 | 142.5 | 90 | 45 | 90 | 19.5
122 |  | S300-3L-CT-S-90 | 40.67 | 100 | 250 | 225 | 250 | 60 | T | 733 | 3.257778 | R | 6 | 300 | 200000 | 252 | 0.188496 | GFRP | Sheet | Side | 13180 | 1.08 | 160 | 1 | 1 | 142.5 | 90 | 45 | 91 | 20.5
123 |  | S200-1L-CT-S-90 | 40.66 | 100 | 250 | 225 | 250 | 60 | T | 733 | 3.257778 | R | 6 | 200 | 200000 | 252 | 0.282744 | GFRP | Sheet | Side | 13180 | 0.36 | 160 | 1 | 1 | 142.5 | 90 | 45 | 90 | 10
124 |  | S200-2L-CT-S-90 | 40.66 | 100 | 250 | 225 | 250 | 60 | T | 733 | 3.257778 | R | 6 | 200 | 200000 | 252 | 0.282744 | GFRP | Sheet | Side | 13180 | 0.72 | 160 | 1 | 1 | 142.5 | 90 | 45 | 93 | 13
125 |  | S200-3L-CT-S-90 | 40.66 | 100 | 250 | 225 | 250 | 60 | T | 733 | 3.257778 | R | 6 | 200 | 200000 | 252 | 0.282744 | GFRP | Sheet | Side | 13180 | 1.08 | 160 | 1 | 1 | 142.5 | 90 | 45 | 98 | 18
126 |  | SCF-12.5-NO | 40 | 200 | 300 | 254.3 | 300 | 0 | Rec. | 835 | 3.283523 | NA | 0 |  |  |  |  | CFRP | Strip | Side | 165000 | 1.2 | 3100 | 50 | 125 | 228.87 | 90 | 45 | 126.605 | 57.93
127 | Lim 2010 | SCF-15-NO | 40 | 200 | 300 | 254.3 | 300 | 0 | Rec. | 835 | 3.283523 | NA | 0 |  |  |  |  | CFRP | Strip | Side | 165000 | 1.2 | 3100 | 50 | 150 | 228.87 | 90 | 45 | 124.255 | 55.58
128 |  | SCF-25-NO | 40 | 200 | 300 | 254.3 | 300 | 0 | Rec. | 835 | 3.283523 | NA | 0 |  |  |  |  | CFRP | Strip | Side | 165000 | 1.2 | 3100 | 50 | 250 | 228.87 | 90 | 45 | 111.81 | 43.135
129 |  | SCF-25-A | 40 | 200 | 300 | 254.3 | 300 | 0 | Rec. | 835 | 3.283523 | D | 12.7 | 150 | 200000 | 400 | 0.84451444 | CFRP | Strip | Side | 165000 | 1.2 | 3100 | 50 | 250 | 228.87 | 90 | 45 | 183.39 | 0
130 |  | SCF-25-B | 40 | 200 | 300 | 254.3 | 300 | 0 | Rec. | 835 | 3.283523 | D | 12.7 | 300 | 200000 | 400 | 0.42225722 | CFRP | Strip | Side | 165000 | 1.2 | 3100 | 50 | 250 | 228.87 | 90 | 45 | 181.365 | 0
131 |  | C3 | 60 | 152 | 305 | 267 | 300 | 0 | Rec. | 762 | 2.853933 | NA | 0 |  |  |  |  | CFRP | Sheet | Side | 234500 | 0.34 | 3450 | 1 | 1 | 240.3 | 90 | 45 | 127 | 52
132 | Bukhari et al. 2010 | C4 | 60 | 152 | 305 | 267 | 300 | 150 | Rec. | 763 | 2.857678 | NA | 0 |  |  |  |  | CFRP | Sheet | Side | 234500 | 0.34 | 3450 | 1 | 1 | 90.3 | 90 | 45 | 115.4 | 40.4
133 |  | C6 | 60 | 152 | 305 | 267 | 300 | 0 | Rec. | 764 | 2.861423 | NA | 0 |  |  |  |  | CFRP | Sheet | Side | 234500 | 0.34 | 3450 | 1 | 1.414 | 240.3 | 45 | 45 | 144.3 | 69.3
134 |  | D6 | 40 | 152 | 305 | 267 | 300 | 0 | Rec. | 765 | 2.865169 | NA | 0 |  |  |  |  | CFRP | Sheet | Side | 234500 | 0.34 | 3450 | 1 | 1.414 | 240.3 | 45 | 45 | 138.5 | 70.9
Note on W60: 作者: From internet
Note on B78: 作者: This reference listed the crack angle
Note on AE132: 作者: Vf = 0 means Vf=NA

## U
Nx,y |  | 1 | 2 | 3 | 4 | 5 |  |  |  | 6 | 7 | 8 | 9 | 10 | 11 | 12 | 13 | 14 | 15 |  | 16 | 17 | 18 | 19 | 20 | 21 | 22 | 23 | 24 | 25
|  |  | Concrete strength |  | Beam Dimension (all in mm) | [7 empty] | Steel stirrups | [5 empty] | FRP shear reinforcement | [8 empty] | Test results
| Reference | Specimens | f'c | bw | h | d | dfrp | dfrp,t | Section | s | s/d | Bar typea | D | Ss | Es | fy | rs% | FRP type | Configuration | Form | Ef | tf | ff | Wf | Sf | hf,e | b | q | Vtotal,test | Vf,test
1 |  | BT2 | 35 | 150 | 405 | 360 | 405 | 100 | T | 1070 | 2.972222 | NA | [5 empty] | CFRP | Sheet | U | 228000 | 0.165 | 3970 | 1 | 1 | 224 | 90 | 45 | 155 | 65
2 | Khallifa and Nanni 2000 | BT3 | 35 | 150 | 405 | 360 | 405 | 100 | T | 1071 | 2.975 | NA | [5 empty] | CFRP | Sheet | U | 228000 | 0.165 | 3970 | 1 | 1 | 224 | 90 | 45 | 157.5 | 67.5
3 |  | BT4 | 35 | 150 | 405 | 360 | 405 | 100 | T | 1070 | 2.972222 | NA | [5 empty] | CFRP | Strip | U | 228000 | 0.165 | 3970 | 50 | 125 | 224 | 90 | 45 | 162 | 72
4 |  | SO3-2 | 27.5 | 150 | 305 | 250 | 305 | 0 | Rec. | 760 | 3.04 | NA | [5 empty] | CFRP | Strip | U | 228000 | 0.165 | 3970 | 50 | 125 | 225 | 90 | 45 | 131 | 54
5 | Khallifa and Nanni 2002 | SO4-2 | 27.5 | 150 | 305 | 250 | 305 | 0 | Rec. | 760 | 3.04 | NA | [5 empty] | CFRP | Strip | U | 228000 | 0.165 | 3970 | 50 | 125 | 225 | 90 | 45 | 127.5 | 62.5
6 |  | SO3-3 | 27.5 | 150 | 305 | 250 | 305 | 0 | Rec. | 760 | 3.04 | NA | [5 empty] | CFRP | Strip | U | 228000 | 0.165 | 3970 | 75 | 125 | 225 | 90 | 45 | 133.5 | 56.5
7 |  | SO3-4 | 27.5 | 150 | 305 | 250 | 305 | 0 | Rec. | 1020 | 4.08 | NA | [5 empty] | CFRP | Sheet | U | 228000 | 0.165 | 3970 | 1 | 1 | 225 | 90 | 45 | 144.5 | 67.5
8 |  | SO4-3 | 27.5 | 150 | 305 | 250 | 305 | 0 | Rec. | 1020 | 4.08 | NA | [5 empty] | CFRP | Sheet | U | 228000 | 0.165 | 3970 | 1 | 1 | 225 | 90 | 45 | 155 | 90
9 |  | PU1 | 40 | 130 | 450 | 425 | 450 | 0 | Rec. | 900 | 2.117647 | R | 6 | 300 | 210000 | 240 | ` | CFRP | Strip | U | 105000 | 0.43 | 1400 | 40 | 200 | 382.5 | 90 | 45 | 142.5 | 32.5
10 | Diagana et al. 2003 | PU2 | 40 | 130 | 450 | 425 | 450 | 0 | Rec. | 900 | 2.117647 | R | 6 | 300 | 210000 | 240 | 0.1449969 | CFRP | Strip | U | 105000 | 0.43 | 1400 | 40 | 250 | 382.5 | 90 | 45 | 130 | 20
11 |  | PU3 | 40 | 130 | 450 | 425 | 450 | 0 | Rec. | 900 | 2.117647 | R | 6 | 300 | 210000 | 240 | 0.1449969 | CFRP | Strip | U | 105000 | 0.43 | 1400 | 40 | 300 | 382.5 | 45 | 45 | 154.5 | 44.5
12 |  | PU4 | 40 | 130 | 450 | 425 | 450 | 0 | Rec. | 900 | 2.117647 | R | 6 | 300 | 210000 | 240 | 0.1449969 | CFRP | Strip | U | 105000 | 0.43 | 1400 | 40 | 350 | 382.5 | 45 | 45 | 150 | 40
13 |  | US60 | 13.3 | 250 | 450 | 400 | 450 | 150 | Rec. | 1400 | 2.2 | D | 8 | 400 | 200000 | 500 | 0.1005312 | CFRP | Strip | U | 390000 | 0.22 | 3000 | 150 | 300 | 210 | 60 | 45 | 111 | 12
14 | Monti and Liotta 2007 | UF90 | 13.3 | 250 | 450 | 400 | 450 | 150 | Rec. | 1400 | 2.2 | D | 8 | 400 | 200000 | 500 | 0.1005312 | CFRP | Sheet | U | 390000 | 0.22 | 3000 | 1 | 1 | 210 | 90 | 45 | 125 | 27
15 | Matthys 2000 | BS5 | 36 | 200 | 450 | 390 | 450 | 0 | Rec. | 1250 | 2.2 | D | 6 | 400 | 200000 | 590 | 0.070686 | CFRP | Strip | U | 233000 | 0.111 | 3500 | 50 | 400 | 351 | 90 | 45 | 170 | 33.4
16 |  | A-U1-C-17 | 41.4 | 150 | 300 | 250 | 300 | 0 | Rec. | 750 | 2.2 | D | 8 | 170 | 200000 | 534 | 0.39424 | CFRP | Sheet | U | 230000 | 0.165 | 3450 | 1 | 1 | 225 | 90 | 45 | 238.1 | 52.9
17 | Pellegrino and Modena 2006 | A-U2-C-17 | 41.4 | 150 | 300 | 250 | 300 | 0 | Rec. | 750 | 2.2 | D | 8 | 170 | 200000 | 534 | 0.39424 | CFRP | Sheet | U | 230000 | 0.33 | 3450 | 1 | 1 | 225 | 90 | 45 | 243 | 57.8
18 |  | A-U1-C-20 | 41.4 | 150 | 300 | 250 | 300 | 0 | Rec. | 750 | 2.2 | D | 8 | 200 | 200000 | 534 | 0.335104 | CFRP | Sheet | U | 230000 | 0.165 | 3450 | 1 | 1 | 225 | 90 | 45 | 225 | 55.8
19 |  | A-U2-C-20 | 41.4 | 150 | 300 | 250 | 300 | 0 | Rec. | 750 | 2.2 | D | 8 | 200 | 200000 | 534 | 0.335104 | CFRP | Sheet | U | 230000 | 0.33 | 3450 | 1 | 1 | 225 | 90 | 45 | 229.7 | 60.5
20 |  | A-U1-S-17 | 41.4 | 150 | 300 | 250 | 300 | 0 | Rec. | 750 | 2.2 | D | 8 | 170 | 200000 | 534 | 0.39424 | CFRP | Sheet | U | 230000 | 0.165 | 3450 | 1 | 1 | 225 | 90 | 45 | 247.3 | 49.1
21 |  | A-U1-S-20 | 41.4 | 150 | 300 | 250 | 300 | 0 | Rec. | 750 | 2.2 | D | 8 | 200 | 200000 | 534 | 0.335104 | CFRP | Sheet | U | 230000 | 0.165 | 3450 | 1 | 1 | 225 | 90 | 45 | 235.1 | 31.7
22 |  | S3 | 41.3 | 200 | 300 | 260 | 300 | 0 | Rec. | 700 | 2.2 | NA |  | 120 | 197000 | 390 |  | CFRP | Strip | U | 230000 | 0.11 | 3480 | 30 | 60 | 234 | 90 | 45 | 101.05 | 55
23 | Sato et al. 1996 | S5 | 39.7 | 200 | 300 | 260 | 300 | 0 | Rec. | 700 | 2.2 | NA |  | 120 | 197000 | 390 |  | CFRP | Sheet | U | 230000 | 0.11 | 3480 | 1 | 1 | 234 | 90 | 45 | 99.1 | 53.05
24 | Sato et al. 1997 | No.2 | 35.7 | 150 | 300 | 232 | 300 | 100 | T | 600 | 2.2 | R | 6 | 100 | 183000 | 387 | 0.376992 | CFRP | Sheet | U | 230000 | 0.111 | 3480 | 1 | 1 | 108.8 | 90 | 45 | 223 | 24
25 | Malek and Saadatmanesh 1998 | IIGu | 36.5 | 127 | 203 | 165 | 203 | 0 | Rec. | 356.6667 | 2.2 | R | 6 | 205.6 | 200000 | 420 | 0.2165691 | CFRP | Sheet | U | 200000 | 1.68 | 105 | 1 | 1.414214 | 148.5 | 45 | 45 | 100.8 | 49.3
26 |  | CO2 | 20.5 | 150 | 305 | 264 | 305 | 0 | Rec. | 541 | 2.2 | NA |  | 125 | 200000 | 350 |  | CFRP | Strip | U | 228000 | 0.165 | 3500 | 50 | 125 | 237.6 | 90 | 45 | 88 | 40
27 | Khallifa et al. 1999 | CO3 | 20.5 | 150 | 305 | 264 | 305 | 0 | Rec. | 541 | 2.2 | NA |  | 125 | 200000 | 350 |  | CFRP | Sheet | U | 228000 | 0.165 | 3500 | 50 | 50 | 237.6 | 90 | 45 | 113 | 65
28 | Hatchinson and Rizkalla 1999 | S-Diag-CL | 59 | 70 | 475 | 410 | 345 | 105 | I | 1940 | 2.2 | D | 5.5 | 300 | 200000 | 640 | 0.22627 | CFRP | Strip | U | 230000 | 0.11 | 3400 | 50 | 150 | 199 | 45 | 45 | 272 | 62.5
29 | Rizzo and Lorenzis 2009 | UW 90 | 29.3 | 200 | 210 | 173 | 210 | 0 | Rec. | 519 | 3 | D | 6 | 160 | 251500 | 665.3 | 0.176715 | CFRP | Sheet | U | 230000 | 0.165 | 3430 | 1 | 1 | 155.7 | 90 | 45 | 141.5 | 19.3
30 |  | A10_M | 49.2 | 150 | 300 | 280 | 300 | 0 | Rec. | 600 | 2.142857 | NA | [5 empty] | CFRP | Strip | U | 390000 | 0.334 | 3000 | 25 | 190 | 252 | 90 | 45 | 61 | 10.8
31 | Barros and Dias 2006 | A12_M | 49.2 | 150 | 300 | 280 | 300 | 0 | Rec. | 600 | 2.142857 | NA | [5 empty] | CFRP | Strip | U | 390000 | 0.334 | 3000 | 25 | 95 | 252 | 90 | 45 | 89.8 | 31.5
32 |  | 2S-M | 31.7 | 180 | 400 | 360 | 400 | 100 | T | 900 | 2.5 | D | 6 | 300 | 200000 | 542 | 0.10472 | CFRP | Strip | U | 218400 | 0.176 | 2863 | 60 | 180 | 224 | 90 | 45 | 155.55 | 4.4
33 | Dias and Barros 2010 | 2S-M(1) | 39.7 | 180 | 400 | 360 | 400 | 100 | T | 900 | 2.5 | D | 6 | 300 | 200000 | 542 | 0.10472 | CFRP | Strip | U | 218400 | 0.176 | 2863 | 60 | 114 | 224 | 90 | 45 | 162.55 | 12.8
34 |  | 2S-M(2) | 39.7 | 180 | 400 | 360 | 400 | 100 | T | 900 | 2.5 | D | 6 | 300 | 200000 | 542 | 0.10472 | CFRP | Strip | U | 218400 | 0.352 | 2863 | 60 | 114 | 224 | 90 | 45 | 185.05 | 39.8
35 |  | SB1-3 | 32.64 | 150 | 360 | 314 | 360 | 0 | Rec. | 930 | 2.961783 | R | 6 | 135 | 205000 | 395 | 0.2792533 | CFRP | Sheet | U | 235000 | 0.22 | 4200 | 1 | 1 | 282.6 | 90 | 45 | 240 | 63.5
36 |  | SB1-4 | 32.64 | 150 | 360 | 314 | 360 | 0 | Rec. | 930 | 2.961783 | R | 6 | 135 | 205000 | 395 | 0.2792533 | CFRP | Sheet | U | 235000 | 0.22 | 4200 | 1 | 1 | 282.6 | 90 | 45 | 253 | 76.5
37 | Feng et al. 2004 | SB1-5 | 32.64 | 150 | 360 | 314 | 360 | 0 | Rec. | 930 | 2.961783 | R | 6 | 135 | 205000 | 395 | 0.2792533 | CFRP | Strip | U | 235000 | 0.22 | 4200 | 40 | 120 | 282.6 | 90 | 45 | 246 | 69.5
38 |  | SB1-6 | 32.64 | 150 | 360 | 314 | 360 | 0 | Rec. | 930 | 2.961783 | R | 6 | 135 | 205000 | 395 | 0.2792533 | CFRP | Strip | U | 235000 | 0.22 | 4200 | 40 | 120 | 282.6 | 90 | 45 | 230 | 53.5
39 |  | SB1-9 | 32.64 | 150 | 360 | 314 | 360 | 0 | Rec. | 930 | 2.961783 | R | 6 | 135 | 205000 | 395 | 0.2792533 | CFRP | Strip | U | 235000 | 0.44 | 4200 | 40 | 120 | 282.6 | 90 | 45 | 240 | 63.5
40 |  | SB1-10 | 32.64 | 150 | 360 | 314 | 360 | 0 | Rec. | 930 | 2.961783 | R | 6 | 135 | 205000 | 395 | 0.2792533 | CFRP | Strip | U | 235000 | 0.44 | 4200 | 40 | 120 | 282.6 | 90 | 45 | 243 | 66.5
41 |  | SB2-3 | 32.64 | 150 | 360 | 314 | 360 | 0 | Rec. | 900 | 2.866242 | R | 6 | 135 | 205000 | 395 | 0.2792533 | CFRP | Strip | U | 235000 | 0.22 | 4200 | 40 | 120 | 282.6 | 90 | 45 | 270 | 52
42 |  | SB3-2 | 32.64 | 150 | 360 | 314 | 360 | 0 | Rec. | 720 | 2.292994 | R | 6 | 135 | 205000 | 395 | 0.2792533 | CFRP | Strip | U | 235000 | 0.22 | 4200 | 40 | 120 | 282.6 | 90 | 45 | 310 | 35
43 |  | V10_A | 32.8 | 150 | 300 | 261 | 300 | 0 | Rec. | 740 | 2.835249 | NA | [5 empty] | CFRP | Strip | U | 230000 | 0.111 | 3400 | 50 | 100 | 234.9 | 90 | 45 | 107.485 | 82.4
44 |  | V10_B | 32.8 | 150 | 300 | 261 | 300 | 0 | Rec. | 740 | 2.835249 | NA | [5 empty] | CFRP | Strip | U | 230000 | 0.111 | 3400 | 50 | 100 | 234.9 | 90 | 45 | 104.29 | 94.74
45 |  | V17_A | 32.8 | 150 | 300 | 261 | 300 | 0 | Rec. | 740 | 2.835249 | NA | [5 empty] | CFRP | Strip | U | 230000 | 0.111 | 3400 | 50 | 100 | 234.9 | 90 | 45 | 115.19 | 116.54
46 |  | V11_A | 32.8 | 150 | 300 | 261 | 300 | 0 | Rec. | 741 | 2.83908 | NA | [5 empty] | CFRP | Strip | U | 230000 | 0.111 | 3400 | 50 | 100 | 234.9 | 90 | 45 | 107.485 | 101.13
47 | Beber and Campos Filho 2005 | V11_B | 32.8 | 150 | 300 | 261 | 300 | 0 | Rec. | 742 | 2.842912 | NA | [5 empty] | CFRP | Strip | U | 230000 | 0.111 | 3400 | 50 | 100 | 234.9 | 90 | 45 | 105.99 | 98.14
48 |  | V17_B | 32.8 | 150 | 300 | 261 | 300 | 0 | Rec. | 743 | 2.846743 | NA | [5 empty] | CFRP | Strip | U | 230000 | 0.111 | 3400 | 50 | 100 | 234.9 | 90 | 45 | 102.785 | 91.73
49 |  | V19_A | 32.8 | 150 | 300 | 261 | 300 | 0 | Rec. | 744 | 2.850575 | NA | [5 empty] | CFRP | Strip | U | 230000 | 0.111 | 3400 | 50 | 141.4 | 234.9 | 45 | 45 | 118.415 | 122.99
50 |  | V19_B | 32.8 | 150 | 300 | 261 | 300 | 0 | Rec. | 745 | 2.854406 | NA | [5 empty] | CFRP | Strip | U | 230000 | 0.111 | 3400 | 50 | 141.4 | 234.9 | 45 | 45 | 115.13 | 116.42
51 |  | V15_B | 32.8 | 150 | 300 | 261 | 300 | 0 | Rec. | 746 | 2.858238 | NA | [5 empty] | CFRP | Sheet | U | 230000 | 0.111 | 3400 | 1 | 1 | 234.9 | 90 | 45 | 138.37 | 162.9
52 |  | V16_B | 32.8 | 150 | 300 | 261 | 300 | 0 | Rec. | 747 | 2.862069 | NA | [5 empty] | CFRP | Sheet | U | 230000 | 0.111 | 3400 | 1 | 1 | 234.9 | 90 | 45 | 112.425 | 111.01
53 |  | T6NS-C45 | 44.1 | 140 | 600 | 520 | 600 | 150 | T | 1550 | 2.980769 | NA | [5 empty] | CFRP | Strip | U | 230000 | 0.11 | 3400 | 50 | 141.4 | 318 | 45 | 45 | 213.6 | 103.5
54 | Deniaud and Cheng 2001 | T6S4-C90 | 44.1 | 140 | 600 | 520 | 600 | 150 | T | 1550 | 2.980769 | R | 6 | 400 | 200000 | 520 | 0.10098 | CFRP | Strip | U | 230000 | 0.11 | 3400 | 50 | 100 | 318 | 90 | 45 | 272.8 | 85.25
55 |  | T6S4-G45 | 44.1 | 140 | 600 | 520 | 600 | 150 | T | 1550 | 2.980769 | R | 6 | 400 | 200000 | 520 | 0.10098 | GFRP | Sheet | U | 17700 | 1.8 | 106 | 1 | 1 | 318 | 90 | 45 | 297.45 | 109.9
56 |  | C-1 | 37.2 | 300 | 300 | 245 | 300 | 55 | Rec. | 1000 | 4.081633 | NA | [5 empty] | CFRP | Sheet | U | 230000 | 0.167 | 3400 | 1 | 1 | 165.5 | 90 | 45 | 165 | 53
57 | Adhikary et al. 2004 | A-1 | 39.6 | 300 | 300 | 245 | 300 | 55 | Rec. | 1000 | 4.081633 | NA | [5 empty] | AFRP | Sheet | U | 120000 | 0.286 | 2000 | 1 | 1 | 165.5 | 90 | 45 | 155 | 43
58 |  | S0-1L-SZ-U-90 | 39.58 | 100 | 260 | 225 | 260 | 60 | T | 733 | 3.257778 | NA | 0 |  |  |  |  | GFRP | Sheet | U | 13180 | 0.36 | 160 | 1 | 1 | 142.5 | 90 | 45 | 66 | 16
59 | Panda et al. 2013 | S200-1L-SZ-U-90 | 40.38 | 100 | 260 | 225 | 260 | 60 | T | 733 | 3.257778 | R | 6 | 200 | 200000 | 252 | 0.282744 | GFRP | Sheet | U | 13180 | 0.36 | 160 | 1 | 1 | 142.5 | 90 | 45 | 94 | 19.5
60 |  | S300-1L-SZ-U-90 | 42.08 | 100 | 260 | 225 | 260 | 60 | T | 733 | 3.257778 | R | 6 | 300 | 200000 | 252 | 0.188496 | GFRP | Sheet | U | 13180 | 0.36 | 160 | 1 | 1 | 142.5 | 90 | 45 | 90 | 14
61 | Koutas and Triantafillou 2013 | U2C | 22.7 | 140 | 300 | 254 | 300 | 80 | T | 500 | 1.968504 | NA | 0 |  |  |  |  | CFRP | Sheet | U | 230000 | 0.23 | 3790 | 1 | 1 | 148.6 | 90 | 45 | 103 | 29
62 |  | LSB-140-1L | 37.9 | 126.5 | 446 | 343 | 446 | 90 | T | 686 | 2 | D | 9.5 | 140 | 203000 | 441 | 0.8004783 | CFRP | Sheet | U | 231000 | 2 | 3650 | 1 | 1 | 218.7 | 90 | 45 | 268.48 | 26.009
63 |  | LSB-140-2L | 37.9 | 126.5 | 446 | 343 | 446 | 90 | T | 686 | 2 | D | 9.5 | 140 | 203000 | 441 | 0.8004783 | CFRP | Sheet | U | 231000 | 4 | 3650 | 1 | 1 | 218.7 | 90 | 45 | 287.777 | 45.306
64 |  | LSB-203-1L | 37.9 | 126.5 | 446 | 343 | 446 | 90 | T | 686 | 2 | D | 9.5 | 203 | 203000 | 441 | 0.552054 | CFRP | Sheet | U | 231000 | 2 | 3650 | 1 | 1 | 218.7 | 90 | 45 | 250.022 | 26.009
65 |  | LSB-203-2L | 37.9 | 126.5 | 446 | 343 | 446 | 90 | T | 686 | 2 | D | 9.5 | 203 | 203000 | 441 | 0.552054 | CFRP | Sheet | U | 231000 | 4 | 3650 | 1 | 1 | 218.7 | 90 | 45 | 276.031 | 52.018
66 | Godat and Chaallal 2013 | LSB-203-3L | 37.9 | 126.5 | 446 | 343 | 446 | 90 | T | 686 | 2 | D | 9.5 | 203 | 203000 | 441 | 0.552054 | CFRP | Sheet | U | 231000 | 6 | 3650 | 1 | 1 | 218.7 | 90 | 45 | 295.328 | 71.315
67 |  | LSB-406-1L | 37.9 | 126.5 | 446 | 343 | 446 | 90 | T | 686 | 2 | D | 9.5 | 406 | 203000 | 441 | 0.276027 | CFRP | Sheet | U | 231000 | 2 | 3650 | 1 | 1 | 218.7 | 90 | 45 | 231.564 | 33.56
68 |  | LSB-406-2L | 37.9 | 126.5 | 446 | 343 | 446 | 90 | T | 686 | 2 | D | 9.5 | 406 | 203000 | 441 | 0.276027 | CFRP | Sheet | U | 231000 | 4 | 3650 | 1 | 1 | 218.7 | 90 | 45 | 268.48 | 70.476
69 |  | LSB-610-1L | 37.9 | 126.5 | 446 | 343 | 446 | 90 | T | 686 | 2 | D | 9.5 | 610 | 203000 | 441 | 0.1837163 | CFRP | Sheet | U | 231000 | 2 | 3650 | 1 | 1 | 218.7 | 90 | 45 | 216.462 | 44.467
70 |  | LSB-610-2L | 37.9 | 126.5 | 446 | 343 | 446 | 90 | T | 686 | 2 | D | 9.5 | 610 | 203000 | 441 | 0.1837163 | CFRP | Sheet | U | 231000 | 4 | 3650 | 1 | 1 | 218.7 | 90 | 45 | 213.106 | 41.111
71 |  | LSB-610-3L | 37.9 | 126.5 | 446 | 343 | 446 | 90 | T | 686 | 2 | D | 9.5 | 610 | 203000 | 441 | 0.1837163 | CFRP | Sheet | U | 231000 | 6 | 3650 | 1 | 1 | 218.7 | 90 | 45 | 216.462 | 44.467
72 |  | RC-8-S90-NA | 20.7 | 457 | 934 | 848.5 | 934 | 178 | T | 2734 | 3.222157 | D | 9.5 | 204 | 200000 | 414 | 0.1520624 | CFRP | Strip | U | 228000 | 0.165 | 3792 | 254 | 381 | 585.65 | 90 | 45 | 851 | 182
73 | Bae and Belarbi 2013 | RC-12-S90-NA | 28.9 | 457 | 934 | 848.5 | 934 | 178 | T | 2734 | 3.222157 | D | 9.5 | 305 | 200000 | 414 | 0.1017073 | CFRP | Strip | U | 228000 | 0.165 | 3792 | 254 | 381 | 585.65 | 90 | 45 | 765 | 176
74 |  | RC-12-S45-NA | 41.7 | 457 | 934 | 848.5 | 934 | 178 | T | 2734 | 3.222157 | D | 9.5 | 305 | 200000 | 414 | 0.1017073 | CFRP | Strip | U | 228000 | 0.165 | 3792 | 254 | 381 | 585.65 | 45 | 45 | 965 | 420
75 |  | U90C5-a-long | 24.47 | 250 | 420 | 348.3333 | 420 | 105 | Rec. | 1260 | 3.617225 | D | 8 | 380 | 200000 | 500 | 0.1058223 | CFRP | Sheet | U | 240000 | 0.293 | 4000 | 1 | 1 | 208.5 | 90 | 45 | 217.04 | 68.05
76 |  | U90C5-a-short | 24.47 | 250 | 420 | 348.3333 | 420 | 105 | Rec. | 1260 | 3.617225 | D | 8 | 380 | 200000 | 500 | 0.1058223 | CFRP | Sheet | U | 240000 | 0.293 | 4000 | 1 | 1 | 208.5 | 90 | 45 | 194.49 | 36.25
77 |  | U90C5-b-long | 22.64 | 250 | 420 | 348.3333 | 420 | 105 | Rec. | 1260 | 3.617225 | D | 8 | 380 | 200000 | 500 | 0.1058223 | CFRP | Sheet | U | 240000 | 0.293 | 4000 | 1 | 1 | 208.5 | 90 | 45 | 243.37 | 94.38
78 |  | U90C5-b-short | 22.64 | 250 | 420 | 348.3333 | 420 | 105 | Rec. | 1260 | 3.617225 | D | 8 | 380 | 200000 | 500 | 0.1058223 | CFRP | Sheet | U | 240000 | 0.293 | 4000 | 1 | 1 | 208.5 | 90 | 45 | 221.93 | 63.69
79 |  | U90S5-a-long | 36.95 | 250 | 420 | 348.3333 | 420 | 105 | Rec. | 1260 | 3.617225 | D | 8 | 380 | 200000 | 500 | 0.1058223 | CFRP | Sheet | U | 240000 | 0.293 | 4000 | 300 | 500 | 208.5 | 90 | 45 | 246.73 | 97.74
80 |  | U90S5-a-short | 36.95 | 250 | 420 | 348.3333 | 420 | 105 | Rec. | 1260 | 3.617225 | D | 8 | 380 | 200000 | 500 | 0.1058223 | CFRP | Sheet | U | 240000 | 0.293 | 4000 | 300 | 500 | 208.5 | 90 | 45 | 218.14 | 59.9
81 |  | U90S5-b-long | 28.01 | 250 | 420 | 348.3333 | 420 | 105 | Rec. | 1260 | 3.617225 | D | 8 | 380 | 200000 | 500 | 0.1058223 | CFRP | Sheet | U | 240000 | 0.293 | 4000 | 300 | 500 | 208.5 | 90 | 45 | 235.92 | 86.93
82 |  | U90S5-b-short | 28.01 | 250 | 420 | 348.3333 | 420 | 105 | Rec. | 1260 | 3.617225 | D | 8 | 380 | 200000 | 500 | 0.1058223 | CFRP | Sheet | U | 240000 | 0.293 | 4000 | 300 | 500 | 208.5 | 90 | 45 | 225.62 | 67.38
83 |  | U45S5-long | 30.67 | 250 | 420 | 348.3333 | 420 | 105 | Rec. | 1260 | 3.617225 | D | 8 | 380 | 200000 | 500 | 0.1058223 | CFRP | Sheet | U | 240000 | 0.293 | 4000 | 300 | 500 | 208.5 | 45 | 45 | 206.22 | 57.23
84 |  | U45S5-short | 30.67 | 250 | 420 | 348.3333 | 420 | 105 | Rec. | 1260 | 3.617225 | D | 8 | 380 | 200000 | 500 | 0.1058223 | CFRP | Sheet | U | 240000 | 0.293 | 4000 | 300 | 500 | 208.5 | 45 | 45 | 221.4 | 63.16
85 |  | U90C3-a-long | 30.2 | 250 | 420 | 348.3333 | 420 | 105 | Rec. | 1260 | 3.617225 | D | 8 | 380 | 200000 | 500 | 0.1058223 | CFRP | Sheet | U | 240000 | 0.165 | 3800 | 1 | 1 | 208.5 | 90 | 45 | 208.84 | 59.85
86 |  | U90C3-a-short | 30.2 | 250 | 420 | 348.3333 | 420 | 105 | Rec. | 1260 | 3.617225 | D | 8 | 380 | 200000 | 500 | 0.1058223 | CFRP | Sheet | U | 240000 | 0.165 | 3800 | 1 | 1 | 208.5 | 90 | 45 | 215.43 | 57.19
87 | Alzate et al. 2013 | U90C3-b-long | 30.2 | 250 | 420 | 348.3333 | 420 | 105 | Rec. | 1260 | 3.617225 | D | 8 | 380 | 200000 | 500 | 0.1058223 | CFRP | Sheet | U | 240000 | 0.165 | 3800 | 1 | 1 | 208.5 | 90 | 45 | 201.77 | 52.78
88 |  | U90C3-b-short | 30.2 | 250 | 420 | 348.3333 | 420 | 105 | Rec. | 1260 | 3.617225 | D | 8 | 380 | 200000 | 500 | 0.1058223 | CFRP | Sheet | U | 240000 | 0.165 | 3800 | 1 | 1 | 208.5 | 90 | 45 | 203.95 | 45.71
89 |  | U90S3-a-long | 20.5 | 250 | 420 | 348.3333 | 420 | 105 | Rec. | 1260 | 3.617225 | D | 8 | 380 | 200000 | 500 | 0.1058223 | CFRP | Sheet | U | 240000 | 0.165 | 3800 | 300 | 500 | 208.5 | 90 | 45 | 207.43 | 58.44
90 |  | U90S3-a-short | 20.5 | 250 | 420 | 348.3333 | 420 | 105 | Rec. | 1260 | 3.617225 | D | 8 | 380 | 200000 | 500 | 0.1058223 | CFRP | Sheet | U | 240000 | 0.165 | 3800 | 300 | 500 | 208.5 | 90 | 45 | 195.64 | 37.4
91 |  | U90S3-b-long | 22.58 | 250 | 420 | 348.3333 | 420 | 105 | Rec. | 1260 | 3.617225 | D | 8 | 380 | 200000 | 500 | 0.1058223 | CFRP | Sheet | U | 240000 | 0.165 | 3800 | 300 | 500 | 208.5 | 90 | 45 | 203.61 | 54.62
92 |  | U90S3-b-short | 22.58 | 250 | 420 | 348.3333 | 420 | 105 | Rec. | 1260 | 3.617225 | D | 8 | 380 | 200000 | 500 | 0.1058223 | CFRP | Sheet | U | 240000 | 0.165 | 3800 | 300 | 500 | 208.5 | 90 | 45 | 223.86 | 65.62
93 |  | U90S3-c-long | 28.01 | 250 | 420 | 348.3333 | 420 | 105 | Rec. | 1260 | 3.617225 | D | 8 | 380 | 200000 | 500 | 0.1058223 | CFRP | Sheet | U | 240000 | 0.165 | 3800 | 300 | 500 | 208.5 | 90 | 45 | 231.82 | 82.83
94 |  | U90S3-c-short | 28.01 | 250 | 420 | 348.3333 | 420 | 105 | Rec. | 1260 | 3.617225 | D | 8 | 380 | 200000 | 500 | 0.1058223 | CFRP | Sheet | U | 240000 | 0.165 | 3800 | 300 | 500 | 208.5 | 90 | 45 | 179.25 | 21.01
95 |  | U45S3-a-long | 20.5 | 250 | 420 | 348.3333 | 420 | 105 | Rec. | 1260 | 3.617225 | D | 8 | 380 | 200000 | 500 | 0.1058223 | CFRP | Sheet | U | 240000 | 0.165 | 3800 | 300 | 500 | 208.5 | 45 | 45 | 189.61 | 40.62
96 |  | U45S3-a-short | 20.5 | 250 | 420 | 348.3333 | 420 | 105 | Rec. | 1260 | 3.617225 | D | 8 | 380 | 200000 | 500 | 0.1058223 | CFRP | Sheet | U | 240000 | 0.165 | 3800 | 300 | 500 | 208.5 | 45 | 45 | 198.8 | 40.56
97 |  | U45S3-b-long | 30.67 | 250 | 420 | 348.3333 | 420 | 105 | Rec. | 1260 | 3.617225 | D | 8 | 380 | 200000 | 500 | 0.1058223 | CFRP | Sheet | U | 240000 | 0.165 | 3800 | 300 | 500 | 208.5 | 45 | 45 | 211.03 | 62.04
98 |  | U45S3-b-short | 30.67 | 250 | 420 | 348.3333 | 420 | 105 | Rec. | 1260 | 3.617225 | D | 8 | 380 | 200000 | 500 | 0.1058223 | CFRP | Sheet | U | 240000 | 0.165 | 3800 | 300 | 500 | 208.5 | 45 | 45 | 207.64 | 49.4
99 | Morsy et al. 2012 | EB | 20 | 160 | 300 | 232 | 300 | 0 | Rec. | 700 | 3.017241 | R | 6 | 150 | 200000 | 240 | 0.23562 | CFRP | Strip | U | 238000 | 0.131 | 4300 | 60 | 150 | 208.8 | 90 | 45 | 130 | 30
100 | Mofidi et al. 2012 | S3-EB-NA | 29.6 | 152 | 406 | 350 | 406 | 102 | T | 1050 | 3 | D | 8 | 350 | 200000 | 650 | 0.1889684 | CFRP | Sheet | U | 231000 | 0.12 | 3650 | 1 | 1 | 213 | 90 | 45 | 243.2 | 48.5
101 |  | RIT12 | 31.8 | 356 | 1219 | 1024 | 1067 | 0 | IT | 2997 | 2.926758 | D | 12.7 | 305 | 200000 | 350 | 0.2333343 | CFRP | Strip | U | 227000 | 0.165 | 3800 | 254 | 610 | 921.6 | 90 | 45 | 1201 | 231
102 | Higgins et al. 2012 | RIT18 | 27.4 | 356 | 1219 | 1024 | 1067 | 0 | IT | 2997 | 2.926758 | D | 12.7 | 457 | 200000 | 350 | 0.1557264 | CFRP | Strip | U | 227000 | 0.165 | 3800 | 254 | 305 | 921.6 | 90 | 45 | 947 | 209
103 |  | RT18 | 29.8 | 356 | 1219 | 996 | 1219 | 152 | T | 3353 | 3.366466 | D | 12.7 | 457 | 200000 | 350 | 0.1557264 | CFRP | Strip | U | 227000 | 0.165 | 3800 | 254 | 508 | 744.4 | 90 | 45 | 1010 | 258
104 |  | S0-0.12R | 29 | 152 | 406 | 350 | 406 | 122 | T | 1050 | 3 | NA | 0 |  |  |  |  | CFRP | Strip | U | 230000 | 0.11 | 3450 | 40 | 115 | 193 | 90 | 45 | 120.9 | 39.7
105 |  | S0-0.17R1 | 29 | 152 | 406 | 350 | 406 | 122 | T | 1051 | 3.002857 | NA | 0 |  |  |  |  | CFRP | Strip | U | 230000 | 0.11 | 3450 | 87.5 | 175 | 193 | 90 | 45 | 134.5 | 53.3
106 |  | S0-0.17R2 | 29 | 152 | 406 | 350 | 406 | 122 | T | 1052 | 3.005714 | NA | 0 |  |  |  |  | CFRP | Sheet | U | 230000 | 0.11 | 3450 | 1 | 2 | 193 | 90 | 45 | 102.4 | 21.2
107 |  | S0-0.20R1 | 29 | 152 | 406 | 350 | 406 | 122 | T | 1053 | 3.008571 | NA | 0 |  |  |  |  | CFRP | Strip | U | 230000 | 0.11 | 3450 | 53 | 87.5 | 193 | 90 | 45 | 135.7 | 54.5
108 |  | S0-0.20R2 | 29 | 152 | 406 | 350 | 406 | 122 | T | 1054 | 3.011429 | NA | 0 |  |  |  |  | CFRP | Strip | U | 230000 | 0.11 | 3450 | 30 | 50 | 193 | 90 | 45 | 131.1 | 49.9
109 | Mofidi and Chaallal 2011 | S0-0.23R | 29 | 152 | 406 | 350 | 406 | 122 | T | 1055 | 3.014286 | NA | 0 |  |  |  |  | CFRP | Strip | U | 230000 | 0.11 | 3450 | 87.5 | 125 | 193 | 90 | 45 | 150.6 | 69.3
110 |  | S0-0.33R | 29 | 152 | 406 | 350 | 406 | 122 | T | 1056 | 3.017143 | NA | 0 |  |  |  |  | CFRP | Sheet | U | 230000 | 0.11 | 3450 | 1 | 1 | 193 | 90 | 45 | 120 | 38.7
111 |  | S0-0.66R | 29 | 152 | 406 | 350 | 406 | 122 | T | 1057 | 3.02 | NA | 0 |  |  |  |  | CFRP | Sheet | U | 230000 | 0.11 | 3450 | 1 | 1 | 193 | 90 | 45 | 121.7 | 40.4
112 |  | S1-0.17R1 | 29 | 152 | 406 | 350 | 406 | 122 | T | 1058 | 3.022857 | D | 8 | 175 | 206000 | 540 | 0.3779368 | CFRP | Strip | U | 230000 | 0.11 | 3450 | 87.5 | 175 | 193 | 90 | 45 | 242.3 | 10.1
113 |  | S1-0.17R2 | 29 | 152 | 406 | 350 | 406 | 122 | T | 1059 | 3.025714 | D | 8 | 175 | 206000 | 540 | 0.3779368 | CFRP | Strip | U | 230000 | 0.11 | 3450 | 87.5 | 175 | 193 | 90 | 45 | 246.7 | 14.5
114 |  | S1-0.23R | 29 | 152 | 406 | 350 | 406 | 122 | T | 1060 | 3.028571 | D | 8 | 175 | 206000 | 540 | 0.3779368 | CFRP | Strip | U | 230000 | 0.11 | 3450 | 87.5 | 125 | 193 | 90 | 45 | 253.9 | 21.7
115 |  | S1-0.33R | 29 | 152 | 406 | 350 | 406 | 122 | T | 1061 | 3.031429 | D | 8 | 175 | 206000 | 540 | 0.3779368 | CFRP | Sheet | U | 230000 | 0.11 | 3450 | 1 | 1 | 193 | 90 | 45 | 250.6 | 18.4
116 | El-Ghandour 2011 | B2S | 39.5 | 120 | 300 | 236 | 300 | 40 | Rec. | 900 | 3.813559 | R | 6 | 200 | 200000 | 290 | 0.23562 | CFRP | Strip | U | 240000 | 0.176 | 3800 | 50 | 187.5 | 172.4 | 90 | 45 | 112.5 | 27.5
117 | Chajes et al. 1995 | A1 | 45.45 | 63.5 | 190.5 | 152.4 | 190.5 | 63.5 | T | 406.4 | 2.666667 | NA | 0 |  |  |  |  | AFRP | Sheet | U | 11032 | 1.0414 | 223.6 | 1 | 1 | 73.66 | 0/90 | 45 | 77.43968 | 39.8096
118 |  | A2 | 48.32 | 63.5 | 190.5 | 152.4 | 190.5 | 63.5 | T | 406.4 | 2.666667 | NA | 0 |  |  |  |  | AFRP | Sheet | U | 11032 | 1.0414 | 223.6 | 1 | 1 | 73.66 | 0/90 | 45 | 60.048 | 22.41792
119 |  | E1 | 41.81128 | 63.5 | 190.5 | 152.4 | 190.5 | 63.5 | T | 406.4 | 2.666667 | NA | 0 |  |  |  |  | GFRP | Sheet | U | 14272.65 | 0.4572 | 171.5 | 1 | 1 | 73.66 | 0/90 | 45 | 73.48096 | 35.85088
120 |  | E2 | 48.327055 | 63.5 | 190.5 | 152.4 | 190.5 | 63.5 | T | 406.4 | 2.666667 | NA | 0 |  |  |  |  | GFRP | Sheet | U | 14272.65 | 0.4572 | 171.5 | 1 | 1 | 73.66 | 0/90 | 45 | 67.92096 | 30.29088
121 |  | G1 | 43.914255 | 63.5 | 190.5 | 152.4 | 190.5 | 63.5 | T | 406.4 | 2.666667 | NA | 0 |  |  |  |  | Graphite | Sheet | U | 20960.8 | 0.5842 | 185.7 | 1 | 1 | 73.66 | 0/90 | 45 | 70.99008 | 33.36
122 |  | G2 | 47.14801 | 63.5 | 190.5 | 152.4 | 190.5 | 63.5 | T | 406.4 | 2.666667 | NA | 0 |  |  |  |  | Graphite | Sheet | U | 20960.8 | 0.5842 | 185.7 | 1 | 1 | 73.66 | 0/90 | 45 | 72.85824 | 35.22816
123 | Park et al. 2001 | 2 | 17.4 | 100 | 250 | 185 | 250 | 0 | Rec. | 493.95 | 2.67 | NA | 0 |  |  |  |  | CFRP | Sheet | U | 240000 | 0.16 | 3400 | 1 | 1 | 166.5 | 90 | 45 | 64.5 | 38.6
|  | 3 | 17.4 | 100 | 250 | 185 | 250 | 0 | Rec. | 493.95 | 2.67 | NA | 0 |  |  |  |  | GFRP | Strip | U | 155000 | 1.2 | 2400 | 25 | 75 | 166.5 | 90 | 45 | 44.5 | 18.6
26 | Abdel et al. 2003 | B15 | 51.4 | 150 | 200 | 165 | 200 | 0 | R | 399.3 | 2.42 | NA | 0 |  |  |  | 0 | CFRP | Sheet | U | 230000 | 0.27 | 3500 | 1 | 1 | 148.5 | 90 | 45 | 86.9 | 41.9
27 |  | B16 | 50.1 | 150 | 200 | 165 | 200 | 0 | R | 399.3 | 2.42 | NA | 0 |  |  |  | 0 | CFRP | Sheet | U | 230000 | 0.54 | 3500 | 1 | 1 | 148.5 | 90 | 45 | 80 | 35
36 | Bousselham and Chaallal 2006b | DB S0 1L | 25.5 | 95 | 220 | 175 | 220 | 55 | T | 262.5 | 1.5 | NA | 0 |  |  |  | 0 | CFRP | Sheet | U | 231000 | 0.066 | 3650 | 1 | 1 | 102.5 | 90 | 45 | 162.2 | 15.4
37 |  | DB S0 2L | 25.5 | 95 | 220 | 175 | 220 | 55 | T | 262.5 | 1.5 | NA | 0 |  |  |  | 0 | CFRP | Sheet | U | 231000 | 0.132 | 3650 | 1 | 1 | 102.5 | 90 | 45 | 160.6 | 13.8
38 |  | SB S0 1L | 25.5 | 95 | 220 | 175 | 220 | 55 | T | 525 | 3 | NA | 0 |  |  |  | 0 | CFRP | Sheet | U | 231000 | 0.066 | 3650 | 1 | 1 | 102.5 | 90 | 45 | 89.2 | 23.2
39 |  | SB S0 2L | 25.5 | 95 | 220 | 175 | 220 | 55 | T | 525 | 3 | NA | 0 |  |  |  | 0 | CFRP | Sheet | U | 231000 | 0.132 | 3650 | 1 | 1 | 102.5 | 90 | 45 | 103 | 32.4
42 | Barros et al. 2007 | B10-M | 56.2 | 150 | 150 | 135 | 150 | 0 | R | 299.7 | 2.22 | NA | 0 |  |  |  | 0 | CFRP | Strip | U | 390000 | 0.334 | 3000 | 25 | 80 | 121.5 | 90 | 45 | 55.57 | 18.56
43 |  | B12-M | 56.2 | 150 | 150 | 135 | 150 | 0 | R | 299.7 | 2.22 | NA | 0 |  |  |  | 0 | CFRP | Strip | U | 390000 | 0.334 | 3000 | 25 | 40 | 121.5 | 90 | 45 | 71.5 | 33.65
48 | Qu 2008 | U4 | 41 | 100 | 200 | 166 | 200 | 0 | R | 332 | 2 | NA | 0 |  |  |  | 0 | CFRP | Strip | U | 235000 | 0.111 | 3550 | 30 | 50 | 149.4 | 90 | 45 | 101.35 | 21.85
49 |  | U5 | 41 | 200 | 400 | 330 | 400 | 0 | R | 660 | 2 | NA | 0 |  |  |  | 0 | CFRP | Strip | U | 235000 | 0.222 | 3550 | 60 | 100 | 297 | 90 | 45 | 404.65 | 50.15
50 |  | U6 | 41 | 300 | 600 | 498 | 600 | 0 | R | 996 | 2 | NA | 0 |  |  |  | 0 | CFRP | Strip | U | 235000 | 0.333 | 3550 | 90 | 150 | 448.2 | 90 | 45 | 1008.95 | 195.95
51 | Sundarraja et. Al. 2008 | U4 | 29.1 | 100 | 150 | 120 | 150 | 0 | R | 336 | 2.8 | NA | 0 |  |  |  | 0 | GFRP | Strip | U | 73000 | 1 | 3400 | 40 | 85 | 108 | 90/0 | 45 | 26.15 | 10.15
63 | Bae et.al. 2012 | S-Str | 25.2 | 203 | 368 | 305 | 368 | 0 | R | 915 | 3 | NA | 0 |  |  |  | 0 | CFRP | Strip | U | 228000 | 0.165 | 3450 | 76 | 229 | 274.5 | 90 | 45 | 113 | 46.7
64 |  | M-Str | 32 | 305 | 546 | 457 | 546 | 0 | R | 1371 | 3 | NA | 0 |  |  |  | 0 | CFRP | Strip | U | 228000 | 0.165 | 3450 | 152 | 305 | 411.3 | 90 | 45 | 230.4 | 89.4
65 |  | L-Str | 32 | 406 | 699 | 610 | 699 | 0 | R | 1830 | 3 | NA | 0 |  |  |  | 0 | CFRP | Strip | U | 228000 | 0.165 | 3450 | 252 | 381 | 549 | 90 | 45 | 354.1 | 137
68 | Mofidi and Chaallal 2014a | NR-ST-LF | 27 | 152 | 406 | 350 | 406 | 102 | T | 1050 | 3 | NA | 0 |  |  |  | 0 | CFRP | Strip | U | 230000 | 0.11 | 3450 | 87.5 | 175 | 213 | 90 | 45 | 134.5 | 53.3
69 |  | NR-ST-HF | 27 | 152 | 406 | 350 | 406 | 102 | T | 1050 | 3 | NA | 0 |  |  |  | 0 | CFRP | Strip | U | 230000 | 0.11 | 3450 | 87.5 | 125 | 213 | 90 | 45 | 150.6 | 69.4
70 |  | NR-SH | 27 | 152 | 406 | 350 | 406 | 102 | T | 1050 | 3 | NA | 0 |  |  |  | 0 | CFRP | Sheet | U | 230000 | 0.11 | 3450 | 1 | 1 | 213 | 90 | 45 | 120 | 38.8
71 | Mofidi and Chaallal 2014b | NT-ST-35 | 31 | 152 | 406 | 350 | 406 | 102 | T | 1050 | 3 | NA | 0 |  |  |  | 0 | CFRP | Strip | U | 230000 | 0.11 | 3450 | 40 | 115 | 213 | 90 | 45 | 120.9 | 39.7
72 |  | NT-ST-50 | 31 | 152 | 406 | 350 | 406 | 102 | T | 1050 | 3 | NA | 0 |  |  |  | 0 | CFRP | Strip | U | 230000 | 0.11 | 3450 | 87.5 | 175 | 213 | 90 | 45 | 134.5 | 53.3
73 |  | NT-ST-60 | 31 | 152 | 406 | 350 | 406 | 102 | T | 1050 | 3 | NA | 0 |  |  |  | 0 | CFRP | Strip | U | 230000 | 0.11 | 3450 | 30 | 50 | 213 | 90 | 45 | 131.3 | 49.9
74 |  | NT-ST-61 | 31 | 152 | 406 | 350 | 406 | 102 | T | 1050 | 3 | NA | 0 |  |  |  | 0 | CFRP | Strip | U | 230000 | 0.11 | 3450 | 53 | 87.5 | 213 | 90 | 45 | 135.7 | 54.5
75 |  | NT-ST-70 | 31 | 152 | 406 | 350 | 406 | 102 | T | 1050 | 3 | NA | 0 |  |  |  | 0 | CFRP | Strip | U | 230000 | 0.11 | 3450 | 87.5 | 125 | 213 | 90 | 45 | 150.6 | 69.4
76 |  | NT-SH-100 | 31 | 152 | 406 | 350 | 406 | 102 | T | 1050 | 3 | NA | 0 |  |  |  | 0 | CFRP | Sheet | U | 230000 | 0.11 | 3450 | 1 | 1 | 213 | 90 | 45 | 120 | 38.8
77 |  | NT-SH-200 | 31 | 152 | 406 | 350 | 406 | 102 | T | 1050 | 3 | NA | 0 |  |  |  | 0 | CFRP | Sheet | U | 230000 | 0.22 | 3450 | 1 | 1 | 213 | 90 | 45 | 121.7 | 40.5
80 | Taerwe et al. 1997 | BS2 | 28.2 | 200 | 450 | 420 | 450 | 0 | R | 1251.6 | 2.98 | R | 6 | 200 | 206 | 559 | 0.14 | CFRP | Strip | U | 279500 | 0.11 | 3494 | 50 | 400 | 378 | 90 | 45 | 247.5 | 41.2
81 |  | BS5 | 28.2 | 200 | 450 | 420 | 450 | 0 | R | 1251.6 | 2.98 | R | 6 | 400 | 206 | 559 | 0.07 | CFRP | Strip | U | 279500 | 0.11 | 3494 | 50 | 400 | 378 | 90 | 45 | 170 | 33.4
82 |  | BS6 | 28.2 | 200 | 450 | 420 | 450 | 0 | R | 1251.6 | 2.98 | R | 6 | 400 | 206 | 599 | 0.07 | CFRP | Strip | U | 279500 | 0.11 | 3494 | 50 | 400 | 378 | 90 | 45 | 166.6 | 30
83 | Norris et al. 1997 | IE | 36.5 | 127 | 203 | 167 | 203 | 0 | R | 457.58 | 2.74 | D | 6 | 205 | 206 | 420 | 0.22 | CFRP | Sheet | U | 34100 | 1 | 390 | 1 | 1 | 150.3 | 90 | 45 | 68 | 15
84 |  | IIE | 36.5 | 127 | 203 | 167 | 203 | 0 | R | 457.58 | 2.74 | D | 6 | 205 | 206 | 420 | 0.22 | CFRP | Sheet | U | 33400 | 1 | 395 | 1 | 1 | 150.3 | 90 | 45 | 70 | 17
87 | Wu et al. 2000 | SL9 | 31.4 | 150 | 300 | 264 | 300 | 0 | R | 580.8 | 2.2 | R | 6 | 200 | 393 | 420 | 0.188496 | CFRP | Sheet | U | 235000 | 0.11 | 3550 | 62 | 157 | 237.6 | 90 | 45 | 190 | 35.5
88 |  | SL10 | 31.4 | 150 | 300 | 264 | 300 | 0 | R | 580.8 | 2.2 | R | 6 | 200 | 393 | 420 | 0.188496 | CFRP | Sheet | U | 235000 | 0.11 | 3550 | 62 | 157 | 237.6 | 90 | 45 | 190 | 35.5
89 |  | SL11 | 31.4 | 150 | 300 | 264 | 300 | 0 | R | 580.8 | 2.2 | R | 6 | 200 | 393 | 420 | 0.188496 | CFRP | Sheet | U | 235000 | 0.11 | 3550 | 1 | 1 | 237.6 | 90 | 45 | 230 | 75.5
91 | Chaallal et.al. 2002 | G5.5-1L | 37.9 | 92 | 445 | 343 | 445 | 88.9 | T | 686 | 2 | D | 9.525 | 139.7 | 203 | 441 | 1.1 | CFRP | Sheet | U | 231000 | 2 | 3650 | 1 | 1 | 219.8 | 90 | 45 | 320.23 | 31.15
92 |  | G5.5-2L | 37.9 | 92 | 445 | 343 | 445 | 88.9 | T | 686 | 2 | D | 9.525 | 139.7 | 203 | 441 | 1.1 | CFRP | Sheet | U | 231000 | 4 | 3650 | 1 | 1 | 219.8 | 90 | 45 | 342.51 | 53.4
93 |  | G8-1L | 37.9 | 92 | 445 | 343 | 445 | 88.9 | T | 686 | 2 | D | 9.525 | 203.2 | 203 | 441 | 0.76 | CFRP | Sheet | U | 231000 | 2 | 3650 | 1 | 1 | 219.8 | 90 | 45 | 298 | 31.15
94 |  | G8-2L | 37.9 | 92 | 445 | 343 | 445 | 88.9 | T | 686 | 2 | D | 9.525 | 203.2 | 203 | 441 | 0.76 | CFRP | Sheet | U | 231000 | 4 | 3650 | 1 | 1 | 219.8 | 90 | 45 | 329.2 | 62.3
95 |  | G8-3L | 37.9 | 92 | 445 | 343 | 445 | 88.9 | T | 686 | 2 | D | 9.525 | 203.2 | 203 | 441 | 0.76 | CFRP | Sheet | U | 231000 | 6 | 3650 | 1 | 1 | 219.8 | 90 | 45 | 351.41 | 84.55
96 |  | G16-1L | 37.9 | 92 | 445 | 343 | 445 | 88.9 | T | 686 | 2 | D | 9.525 | 406.4 | 203 | 441 | 0.38 | CFRP | Sheet | U | 231000 | 2 | 3650 | 1 | 1 | 219.8 | 90 | 45 | 275.8 | 40.05
97 |  | G16-2L | 37.9 | 92 | 445 | 343 | 445 | 88.9 | T | 686 | 2 | D | 9.525 | 406.4 | 203 | 441 | 0.38 | CFRP | Sheet | U | 231000 | 4 | 3650 | 1 | 1 | 219.8 | 90 | 45 | 320.3 | 84.55
98 |  | G24-1L | 37.9 | 92 | 445 | 343 | 445 | 88.9 | T | 686 | 2 | D | 9.525 | 609.6 | 203 | 441 | 0.25 | CFRP | Sheet | U | 231000 | 6 | 3650 | 1 | 1 | 219.8 | 90 | 45 | 258 | 53.4
99 |  | G24-2L | 37.9 | 92 | 445 | 343 | 445 | 88.9 | T | 686 | 2 | D | 9.525 | 609.6 | 203 | 441 | 0.25 | CFRP | Sheet | U | 231000 | 2 | 3650 | 1 | 1 | 219.8 | 90 | 45 | 253.6 | 48.95
100 |  | G24-3L | 37.9 | 92 | 445 | 343 | 445 | 88.9 | T | 686 | 2 | D | 9.525 | 609.6 | 203 | 441 | 0.25 | CFRP | Sheet | U | 231000 | 4 | 3650 | 1 | 1 | 219.8 | 90 | 45 | 258 | 53.4
101 | Tan and Ye 2003 | S-CU-2-1 | 25.3 | 150 | 260 | 215 | 260 | 0 | R | 464.4 | 2.16 | R | 6 | 200 | 203 | 441 | 0.19 | CFRP | Strip | U | 235000 | 0.11 | 3500 | 50 | 100 | 193.5 | 90 | 45 | 146.9 | 44.3
102 |  | S-GU-1-1 | 31.4 | 150 | 260 | 215 | 260 | 0 | R | 322.5 | 1.5 | R | 6 | 200 | 203 | 441 | 0.19 | GFRP | Strip | U | 102100 | 0.17 | 2802 | 50 | 100 | 193.5 | 90 | 45 | 173.4 | 16.8
103 |  | S-GU-2-1a | 31.4 | 150 | 260 | 215 | 260 | 0 | R | 464.4 | 2.16 | R | 6 | 200 | 203 | 441 | 0.19 | GFRP | Strip | U | 102100 | 0.17 | 2802 | 50 | 100 | 193.5 | 90 | 45 | 150.4 | 32.7
104 |  | S-GU-2-2 | 30.4 | 150 | 260 | 215 | 260 | 0 | R | 464.4 | 2.16 | R | 6 | 200 | 203 | 441 | 0.19 | GFRP | Strip | U | 102100 | 0.17 | 2802 | 80 | 105 | 193.5 | 90 | 45 | 141.2 | 34.3
105 |  | S-GU-2-3 | 30.4 | 150 | 260 | 215 | 260 | 0 | R | 464.4 | 2.16 | R | 6 | 200 | 203 | 441 | 0.19 | GFRP | Sheet | U | 102100 | 0.17 | 2802 | 1 | 1 | 193.5 | 90 | 45 | 171.6 | 53.7
106 |  | S-GU-2-1b | 25.4 | 150 | 260 | 215 | 260 | 0 | R | 464.4 | 2.16 | R | 8 | 160 | 203 | 441 | 0.42 | GFRP | Strip | U | 102100 | 0.17 | 2802 | 50 | 100 | 193.5 | 90 | 45 | 253.3 | 38.5
107 |  | S-GU-3-1 | 32.1 | 150 | 260 | 215 | 260 | 0 | R | 602 | 2.8 | R | 6 | 200 | 203 | 441 | 0.19 | GFRP | Strip | U | 102100 | 0.17 | 2802 | 50 | 100 | 193.5 | 90 | 45 | 109.9 | 36.8
123 | Bousselham and Chaallal 2006a | DB S1 1L | 25.5 | 95 | 220 | 175 | 220 | 55 | T | 262.5 | 1.5 | R | 4.76 | 100 | 165 | 420 | 0.38 | CFRP | Sheet | U | 231000 | 0.07 | 3650 | 1 | 1 | 102.5 | 90 | 45 | 162.5 | 12.7
124 |  | DB S1 2L | 25.5 | 95 | 220 | 175 | 220 | 55 | T | 262.5 | 1.5 | R | 4.76 | 100 | 165 | 420 | 0.38 | CFRP | Sheet | U | 231000 | 0.13 | 3650 | 1 | 1 | 102.5 | 90 | 45 | 166.8 | 17
125 | Bousselham and Chaallal 2006b | DB-S1-1L | 25 | 152 | 406 | 350 | 406 | 102 | T | 525 | 1.5 | D | 8 | 175 | 215 | 470 | 0.38 | CFRP | Sheet | U | 231000 | 0.11 | 3650 | 1 | 1 | 213 | 90 | 45 | 355.5 | 32
126 |  | DB-S1-2L | 25 | 152 | 406 | 350 | 406 | 102 | T | 525 | 1.5 | D | 8 | 175 | 215 | 470 | 0.38 | CFRP | Sheet | U | 231000 | 0.21 | 3650 | 1 | 1 | 213 | 90 | 45 | 357.7 | 34.2
127 |  | DB-S2-1L | 25 | 152 | 406 | 350 | 406 | 102 | T | 525 | 1.5 | D | 8 | 87.5 | 215 | 470 | 0.76 | CFRP | Sheet | U | 231000 | 0.11 | 3650 | 1 | 1 | 213 | 90 | 45 | 389.7 | 57.9
128 |  | DB-S2-2L | 25 | 152 | 406 | 350 | 406 | 102 | T | 525 | 1.5 | D | 8 | 87.5 | 215 | 470 | 0.76 | CFRP | Sheet | U | 231000 | 0.21 | 3650 | 1 | 1 | 213 | 90 | 45 | 404.8 | 73.1
149 | Ozden et al. 2014 | FBwoA-CFRP | 12.4 | 120 | 360 | 320 | 360 | 75 | T | 1216 | 3.8 | R | 6 | 340 | 206 | 249 | 0.14 | CFRP | Strip | U | 238000 | 0.13 | 4300 | 20 | 120 | 213 | 90 | 45 | 62 | 7.5
150 |  | FBwoA-Hi-CFRP | 12.4 | 120 | 360 | 320 | 360 | 75 | T | 1216 | 3.8 | R | 6 | 340 | 206 | 249 | 0.14 | CFRP | Strip | U | 640000 | 0.14 | 2600 | 20 | 120 | 213 | 90 | 45 | 55 | 0.5
151 |  | FBwoA-GFRP | 12.4 | 120 | 360 | 320 | 360 | 75 | T | 1216 | 3.8 | R | 6 | 340 | 206 | 249 | 0.14 | GFRP | Strip | U | 73000 | 0.16 | 3400 | 20 | 120 | 213 | 90 | 45 | 61.3 | 6.8
Note on M32: 作者: Check with De Lorenzis
Note on G56: 作者: Guess from the section information
Note on W75: 作者: Deduced from another paper by the same author
Note on W76: 作者: Deduced from another paper by the same author
Note on W77: 作者: Deduced from another paper by the same author
Note on I78: 作者: from figures
Note on I88: 作者: from figures
Note on AD104: 作者: 要不要除2？
Note on E107: 作者: from another paper by Chaallel

## W
Nx,y |  | 1 | 2 | 3 | 4 | 5 |  |  |  | 6 | 7 | 8 | 9 | 10 | 11 | 12 | 13 | 14 | 15 |  | 16 | 17 | 18 | 19 | 20 | 21 | 22 | 23 | 24 | 25
|  |  | Concrete strength |  | Beam Dimension (all in mm) | [7 empty] | Steel stirrups | [5 empty] | FRP shear reinforcement | [8 empty] | Test results
| Reference | Specimens | f'c | bw | h | d | dfrp | dfrp,t | Section | s | s/d | Bar typea | D | Ss | Es | fy | rs% | FRP type | Configuration | Form | Ef | tf | ff | Wf | Sf | hf,e | b | q | Vtotal,test | Vf,test | ef
1 |  | PC1 | 40 | 130 | 450 | 425 | 450 | 0 | Rec. | 900 | 2.117647 | R | 6 | 300 | 210000 | 240 | 0.1449969 | CFRP | Strip | W | 105000 | 0.43 | 1400 | 40 | 200 | 382.5 | 90 | 45 | 177.5 | 67.5
2 | Diagana et al. 2003 | PC2 | 40 | 130 | 450 | 425 | 450 | 0 | Rec. | 900 | 2.117647 | R | 6 | 300 | 210000 | 240 | 0.1449969 | CFRP | Strip | W | 105000 | 0.43 | 1400 | 40 | 250 | 382.5 | 90 | 45 | 155 | 45
3 |  | PC3 | 40 | 130 | 450 | 425 | 450 | 0 | Rec. | 900 | 2.117647 | R | 6 | 300 | 210000 | 240 | 0.1449969 | CFRP | Strip | W | 105000 | 0.43 | 1400 | 40 | 300 | 382.5 | 45 | 45 | 145.5 | 35.5
4 |  | PC4 | 40 | 130 | 450 | 425 | 450 | 0 | Rec. | 900 | 2.117647 | R | 6 | 300 | 210000 | 240 | 0.1449969 | CFRP | Strip | W | 105000 | 0.43 | 1400 | 40 | 350 | 382.5 | 45 | 45 | 132 | 22
5 |  | C-2 | 41 | 300 | 300 | 245 | 300 | 0 | Rec. | 1000 | 4.081633 | NA | 0 |  |  |  |  | CFRP | Sheet | W | 230000 | 0.167 | 3400 | 1 | 1 | 220.5 | 90 | 45 | 228.5 | 58.25
6 |  | C-3 | 41.1 | 300 | 300 | 245 | 300 | 0 | Rec. | 1000 | 4.081633 | NA | 0 |  |  |  |  | CFRP | Sheet | W | 230000 | 0.167 | 3400 | 1 | 1 | 220.5 | 90 | 45 | 237.5 | 62.75
7 | Adhikary et al. 2004 | C-4 | 42.4 | 300 | 300 | 245 | 300 | 0 | Rec. | 1000 | 4.081633 | NA | 0 |  |  |  |  | CFRP | Sheet | W | 230000 | 0.167 | 3400 | 1 | 1 | 220.5 | 90 | 45 | 250 | 69
8 |  | A-2 | 41.8 | 300 | 300 | 245 | 300 | 0 | Rec. | 1000 | 4.081633 | NA | 0 |  |  |  |  | AFRP | Sheet | W | 120000 | 0.286 | 2000 | 1 | 1 | 220.5 | 90 | 45 | 200 | 44
9 |  | A-3 | 43.9 | 300 | 300 | 245 | 300 | 0 | Rec. | 1000 | 4.081633 | NA | 0 |  |  |  |  | AFRP | Sheet | W | 120000 | 0.286 | 2000 | 1 | 1 | 220.5 | 90 | 45 | 245 | 66.5
10 |  | A-4 | 43.5 | 300 | 300 | 245 | 300 | 0 | Rec. | 1000 | 4.081633 | NA | 0 |  |  |  |  | AFRP | Sheet | W | 120000 | 0.286 | 2000 | 1 | 1 | 220.5 | 90 | 45 | 244 | 66
11 |  | 245W | 46 | 180 | 500 | 416 | 500 | 0 | Rec. | 1250 | 3.004808 | NA | 0 |  |  |  |  | CFRP | Sheet | W | 234000 | 0.1818182 | 4500 | 1 | 1.414214 | 374.4 | 45 | 30 | 338 | NA
12 | Corolin and Taljsten 2005 | 290W | 52 | 180 | 500 | 416 | 500 | 0 | Rec. | 1250 | 3.004808 | NA | 0 |  |  |  |  | CFRP | Sheet | W | 234000 | 0.1818182 | 4500 | 1 | 1 | 374.4 | 90 | 30 | 367 | NA
13 |  | 290WR | 46 | 180 | 500 | 416 | 500 | 0 | Rec. | 1250 | 3.004808 | NA | 0 |  |  |  |  | CFRP | Sheet | W | 234000 | 0.1818182 | 4500 | 1 | 1 | 374.4 | 90 | 30 | 388 | NA
14 | Monti and Liotta 2007 | W45+ | 13.3 | 250 | 450 | 400 | 450 | 0 | Rec. | 1400 | 3.5 | D | 8 | 400 | 200000 | 500 | 0.1005312 | CFRP | Strip | W | 390000 | 0.22 | 3000 | 50 | 212.132 | 360 | 45 | 45 | 158.5 | NA
15 |  | SB-F1 | 30.9 | 76 | 180 | 155 | 180 | 0 | Rec. | 450 | 2.903226 | R | 4 | 120 | 200000 | 500 | 0.2755789 | CFRP | Strip | W | 235000 | 0.11 | 4200 | 20 | 60 | 139.5 | 90 | 45 | 66.1 | 25.35
16 |  | SB-F2 | 30.9 | 76 | 180 | 155 | 180 | 0 | Rec. | 450 | 2.903226 | R | 4 | 120 | 200000 | 500 | 0.2755789 | CFRP | Strip | W | 235000 | 0.11 | 4200 | 20 | 60 | 139.5 | 90 | 45 | 66.65 | 25.9
17 | Leung et al. 2007 | MB-F1 | 30.9 | 150 | 360 | 305 | 360 | 0 | Rec. | 900 | 2.95082 | R | 6 | 135 | 200000 | 500 | 0.2792533 | CFRP | Strip | W | 235000 | 0.22 | 4200 | 40 | 120 | 274.5 | 90 | 45 | 236.35 | 86.5
18 |  | MB-F2 | 30.9 | 150 | 360 | 305 | 360 | 0 | Rec. | 900 | 2.95082 | R | 6 | 135 | 200000 | 500 | 0.2792533 | CFRP | Strip | W | 235000 | 0.22 | 4200 | 40 | 120 | 274.5 | 90 | 45 | 250.3 | 100.45
19 |  | LB-F1 | 30.9 | 300 | 720 | 660 | 720 | 0 | Rec. | 1800 | 2.727273 | R | 8 | 240 | 200000 | 500 | 0.1396267 | CFRP | Strip | W | 235000 | 0.44 | 4200 | 80 | 240 | 594 | 90 | 45 | 871.55 | 333.55
20 |  | LB-F2 | 30.9 | 300 | 720 | 660 | 720 | 0 | Rec. | 1800 | 2.727273 | R | 8 | 240 | 200000 | 500 | 0.1396267 | CFRP | Strip | W | 235000 | 0.44 | 4200 | 80 | 240 | 594 | 90 | 45 | 881.15 | 343.15
21 |  | ST1b | 41.03 | 150 | 350 | 300 | 350 | 0 | Rec. | 900 | 3 | R | 6 | 160 | 200000 | 494.5 | 0.23562 | GFRP | Sheet | W | 75900 | 0.12 | 3600 | 1 | 1 | 270 | 90 | 45 | 242 | NA
22 | Ianniruberto et al. 2004 | ST2b | 41.03 | 150 | 350 | 300 | 350 | 0 | Rec. | 900 | 3 | R | 6 | 160 | 200000 | 494.5 | 0.23562 | GFRP | Sheet | W | 75900 | 0.24 | 3600 | 1 | 1 | 270 | 90 | 45 | 270 | NA
23 |  | ST3a | 41.03 | 150 | 350 | 300 | 350 | 0 | Rec. | 900 | 3 | R | 6 | 160 | 200000 | 494.5 | 0.23562 | GFRP | Sheet | W | 75900 | 0.36 | 3600 | 1 | 1 | 270 | 90 | 45 | 318 | NA
24 |  | ST3b | 41.03 | 150 | 350 | 300 | 350 | 0 | Rec. | 900 | 3 | R | 6 | 160 | 200000 | 494.5 | 0.23562 | GFRP | Sheet | W | 75900 | 0.36 | 3600 | 1 | 1 | 270 | 90 | 45 | 279 | NA
25 |  | V4L | 24 | 250 | 420 | 362 | 420 | 0 | Rec. | 1360 | 3.756906 | R | 8 | 380 | 200000 | 430 | 0.1058223 | CFRP | Strip | W | 240000 | 0.293 | 4000 | 300 | 500 | 325.8 | 90 | 45 | 271 | NA
26 | Alzate et al. 2009 | V4C | 24 | 250 | 420 | 362 | 420 | 0 | Rec. | 1150 | 3.176796 | R | 8 | 380 | 200000 | 430 | 0.1058223 | CFRP | Strip | W | 240000 | 0.293 | 4000 | 300 | 500 | 325.8 | 90 | 45 | 271 | NA
27 |  | V6L | 22.6 | 250 | 420 | 362 | 420 | 0 | Rec. | 1360 | 3.756906 | R | 8 | 380 | 200000 | 430 | 0.1058223 | CFRP | Strip | W | 227000 | 0.165 | 3800 | 300 | 500 | 325.8 | 90 | 45 | 279 | NA
28 |  | V6C | 22.6 | 250 | 420 | 362 | 420 | 0 | Rec. | 1150 | 3.176796 | R | 8 | 380 | 200000 | 430 | 0.1058223 | CFRP | Strip | W | 227000 | 0.165 | 3800 | 300 | 500 | 325.8 | 90 | 45 | 318 | NA
29 |  | 6 | 45.7 | 150 | 400 | 355 | 400 | 0 | T | 1070 | 3.014085 | R | 4.2 | 170 | 177649.8 | 771 | 0.1086624 | CFRP | Strip | W | 228000 | 0.165 | 3790 | 150 | 230 | 319.5 | 90 | 45 | 325 | 139
30 | Melo et al. 2006 | 7 | 45.8 | 150 | 400 | 355 | 400 | 0 | T | 1070 | 3.014085 | R | 4.2 | 170 | 177649.8 | 772 | 0.1086624 | CFRP | Strip | W | 228000 | 0.33 | 3790 | 150 | 230 | 319.5 | 90 | 45 | 389 | 203
31 | (FRPRCS-6) | 8 | 46.6 | 150 | 400 | 355 | 400 | 0 | T | 1070 | 3.014085 | R | 4.2 | 170 | 177649.8 | 773 | 0.1086624 | CFRP | Strip | W | 228000 | 0.33 | 3790 | 150 | 230 | 319.5 | 45 | 45 | 306 | 120
32 |  | AN-1/5Z-3 | 35.1 | 125 | 200 | 165 | 200 | 0 | Rec. | 495 | 3 | NA | 0 |  |  |  |  | CFRP | Strip | W | 230000 | 0.11 | 3480 | 20 | 100 | 148.5 | 90 | 45 | 64.05 | NA
33 |  | AN-1/2Z-3 | 32.4 | 125 | 200 | 165 | 200 | 0 | Rec. | 495 | 3 | NA | 0 |  |  |  |  | CFRP | Strip | W | 230000 | 0.11 | 3480 | 50 | 100 | 148.5 | 90 | 45 | 93.35 | NA
34 | Miyauchi et al. 1997 | AS150-1/5Z-2.7S | 35 | 125 | 200 | 165 | 200 | 0 | Rec. | 445.5 | 2.7 | D | 6 | 150 | 200000 | 418 | 0.3015936 | CFRP | Strip | W | 230000 | 0.11 | 3480 | 20 | 100 | 148.5 | 90 | 45 | 91.1 | NA
35 |  | AN-1/5Z-2.4 | 32.4 | 125 | 200 | 165 | 200 | 0 | Rec. | 396 | 2.4 | NA | 0 |  |  |  |  | CFRP | Strip | W | 230000 | 0.11 | 3480 | 20 | 100 | 148.5 | 90 | 45 | 62.75 | NA
36 |  | AN-1/5Z-1.8 | 32.4 | 125 | 200 | 165 | 200 | 0 | Rec. | 297 | 1.8 | NA | 0 |  |  |  |  | CFRP | Strip | W | 230000 | 0.11 | 3480 | 20 | 100 | 148.5 | 90 | 45 | 73.65 | NA
37 |  | CN-1/2Z-2 | 39.1 | 125 | 200 | 165 | 200 | 0 | Rec. | 330 | 2 | NA | 0 |  |  |  |  | CFRP | Strip | W | 230000 | 0.11 | 3480 | 50 | 100 | 148.5 | 90 | 45 | 93.1 | NA
38 |  | AS1 | 43 | 150 | 300 | 272 | 300 | 0 | Rec. | 799.68 | 2.94 | NA | 0 |  |  |  |  | AFRP | Strip | W | 73000 | 0.044 | 2700 | 200 | 200 | 244.8 | 90 | 45 | 91 | NA
39 |  | AS2 | 43 | 150 | 300 | 272 | 300 | 0 | Rec. | 799.68 | 2.94 | NA | 0 |  |  |  |  | AFRP | Strip | W | 73000 | 0.044 | 2700 | 100 | 200 | 244.8 | 90 | 45 | 90 | NA
40 |  | AS3 | 44.8 | 150 | 300 | 272 | 300 | 0 | Rec. | 799.68 | 2.94 | NA | 0 |  |  |  |  | AFRP | Strip | W | 73000 | 0.088 | 2700 | 200 | 200 | 244.8 | 90 | 45 | 114 | NA
41 |  | CS1 | 40.5 | 300 | 300 | 257 | 300 | 0 | Rec. | 760.72 | 2.96 | NA | 0 |  |  |  |  | CFRP | Strip | W | 244000 | 0.111 | 4200 | 200 | 200 | 231.3 | 90 | 45 | 214 | NA
42 |  | CS2 | 40.5 | 300 | 300 | 257 | 300 | 0 | Rec. | 809.55 | 3.15 | NA | 0 |  |  |  |  | CFRP | Strip | W | 244000 | 0.111 | 4200 | 100 | 200 | 231.3 | 90 | 45 | 159 | NA
43 |  | CS3 | 44.8 | 150 | 300 | 257 | 300 | 0 | Rec. | 809.55 | 3.15 | NA | 0 |  |  |  |  | CFRP | Strip | W | 244000 | 0.111 | 4200 | 100 | 200 | 231.3 | 90 | 45 | 116 | NA
44 |  | AB1 | 41.9 | 150 | 300 | 253 | 300 | 0 | Rec. | 809.6 | 3.2 | NA | 0 |  |  |  |  | AFRP | Strip | W | 73000 | 0.044 | 2700 | 200 | 200 | 227.7 | 90 | 45 | 110 | NA
45 | Umezu et al. 1997 | AB2 | 45.6 | 300 | 300 | 253 | 300 | 0 | Rec. | 809.6 | 3.2 | NA | 0 |  |  |  |  | AFRP | Strip | W | 73000 | 0.044 | 2700 | 200 | 200 | 227.7 | 90 | 45 | 173 | NA
46 |  | AB3 | 41.9 | 300 | 300 | 253 | 300 | 0 | Rec. | 809.6 | 3.2 | NA | 0 |  |  |  |  | AFRP | Strip | W | 73000 | 0.088 | 2700 | 200 | 200 | 227.7 | 90 | 45 | 209 | NA
47 |  | AB4 | 41.9 | 300 | 300 | 253 | 300 | 0 | Rec. | 809.6 | 3.2 | NA | 0 |  |  |  |  | AFRP | Strip | W | 73000 | 0.088 | 2700 | 200 | 200 | 227.7 | 90 | 45 | 224 | NA
48 |  | AB5 | 42.7 | 300 | 300 | 253 | 300 | 0 | Rec. | 809.6 | 3.2 | NA | 0 |  |  |  |  | AFRP | Strip | W | 73000 | 0.144 | 2700 | 200 | 200 | 227.7 | 90 | 45 | 254 | NA
49 |  | AB8 | 43.5 | 600 | 300 | 253 | 300 | 0 | Rec. | 809.6 | 3.2 | NA | 0 |  |  |  |  | AFRP | Strip | W | 73000 | 0.144 | 2700 | 200 | 200 | 227.7 | 90 | 45 | 424 | NA
50 |  | AB9 | 39.9 | 450 | 450 | 399 | 450 | 0 | Rec. | 1200.99 | 3.01 | NA | 0 |  |  |  |  | AFRP | Strip | W | 73000 | 0.144 | 2700 | 200 | 200 | 359.1 | 90 | 45 | 379 | NA
51 |  | AB10 | 39.9 | 550 | 550 | 499 | 550 | 0 | Rec. | 1501.99 | 3.01 | NA | 0 |  |  |  |  | AFRP | Strip | W | 73000 | 0.144 | 2700 | 200 | 200 | 449.1 | 90 | 45 | 569 | NA
52 |  | AB11 | 40.6 | 550 | 550 | 499 | 550 | 0 | Rec. | 1501.99 | 3.01 | NA | 0 |  |  |  |  | AFRP | Strip | W | 73000 | 0.288 | 2700 | 200 | 200 | 449.1 | 90 | 45 | 662 | NA
53 | Taerwe et al. 1997 | BS7 | 34.7 | 200 | 450 | 395 | 450 | 0 | Rec. | 1248.2 | 3.16 | R | 6 | 400 | 200000 | 486.1 | 0.070686 | CFRP | Strip | W | 240000 | 0.11 | 3400 | 50 | 200 | 355.5 | 90 | 45 | 236 | NA
54 |  | W90S3-a-long | 22.64 | 250 | 420 | 348.3333 | 420 | 0 | Rec. | 1260 | 3.617225 | D | 8 | 380 | 200000 | 500 | 0.1058223 | CFRP | Sheet | W | 240000 | 0.165 | 3800 | 300 | 200 | 313.5 | 90 | 45 | 284.34 | 135.35
55 | Alzate et al. 2013 | W90S3-a-short | 22.64 | 250 | 420 | 348.3333 | 420 | 0 | Rec. | 1260 | 3.617225 | D | 8 | 380 | 200000 | 500 | 0.1058223 | CFRP | Sheet | W | 240000 | 0.165 | 3800 | 300 | 200 | 313.5 | 90 | 45 | 276.62 | 118.38
56 |  | W90S3-b-long | 22.58 | 250 | 420 | 348.3333 | 420 | 0 | Rec. | 1260 | 3.617225 | D | 8 | 380 | 200000 | 500 | 0.1058223 | CFRP | Sheet | W | 240000 | 0.165 | 3800 | 300 | 200 | 313.5 | 90 | 45 | 311.42 | 162.43
57 |  | W90S3-b-short | 22.58 | 250 | 420 | 348.3333 | 420 | 0 | Rec. | 1260 | 3.617225 | D | 8 | 380 | 200000 | 500 | 0.1058223 | CFRP | Sheet | W | 240000 | 0.165 | 3800 | 300 | 200 | 313.5 | 90 | 45 | 321.35 | 163.11
58 |  | C1 | 35 | 350 | 450 | 395 | 450 | 0 | Rec. | 1200 | 3.037975 | D | 9.53 | 200 | 200000 | 300 | 0.2038020996 | CFRP | Sheet | W | 250000 | 0.11 | 4510 | 1 | 1 | 355.5 | 90 | 45 | 603.15 | NA
59 |  | G1 | 35 | 350 | 450 | 395 | 450 | 0 | Rec. | 1200 | 3.037975 | D | 9.53 | 200 | 200000 | 300 | 0.2038020996 | GFRP | Sheet | W | 17000 | 0.5 | 350 | 1 | 1 | 355.5 | 90 | 45 | 469 | NA
60 |  | G2 | 35 | 350 | 450 | 395 | 450 | 0 | Rec. | 1200 | 3.037975 | D | 9.53 | 200 | 200000 | 300 | 0.2038020996 | GFRP | Sheet | W | 17000 | 1 | 350 | 1 | 1 | 355.5 | 90 | 45 | 551.5 | NA
61 |  | G3 | 35 | 350 | 450 | 395 | 450 | 0 | Rec. | 1200 | 3.037975 | D | 9.53 | 200 | 200000 | 300 | 0.2038020996 | GFRP | Sheet | W | 17000 | 1.5 | 350 | 1 | 1 | 355.5 | 90 | 45 | 581.25 | NA
62 | Lee et al. 2012 | G4 | 35 | 350 | 450 | 395 | 450 | 0 | Rec. | 1200 | 3.037975 | D | 9.53 | 200 | 200000 | 300 | 0.2038020996 | GFRP | Sheet | W | 17000 | 2 | 350 | 1 | 1 | 355.5 | 90 | 45 | 689.5 | NA
63 |  | GS1 | 35 | 350 | 450 | 395 | 450 | 0 | Rec. | 1200 | 3.037975 | D | 9.53 | 200 | 200000 | 300 | 0.2038020996 | GFRP | Strip | W | 17000 | 0.5 | 350 | 100 | 300 | 355.5 | 90 | 45 | 319.5 | NA
64 |  | GS1a | 35 | 350 | 450 | 395 | 450 | 0 | Rec. | 1200 | 3.037975 | D | 9.53 | 200 | 200000 | 300 | 0.2038020996 | GFRP | Strip | W | 17000 | 0.5 | 350 | 100 | 200 | 355.5 | 90 | 45 | 319.5 | NA
65 |  | GS3 | 35 | 350 | 450 | 395 | 450 | 0 | Rec. | 1200 | 3.037975 | D | 9.53 | 200 | 200000 | 300 | 0.2038020996 | GFRP | Strip | W | 17000 | 1.5 | 350 | 100 | 200 | 355.5 | 90 | 45 | 356 | NA
66 |  | GS5 | 35 | 350 | 450 | 395 | 450 | 0 | Rec. | 1200 | 3.037975 | D | 9.53 | 200 | 200000 | 300 | 0.2038020996 | GFRP | Strip | W | 17000 | 2.5 | 350 | 100 | 200 | 355.5 | 90 | 45 | 427.5 | NA
3 | Uji 1992 | 3 | 24.6 | 100 | 200 | 170 | 200 | 0 | R | 425 | 2.5 | NA | 0 |  |  |  | 0 | CFRP | Sheet | W | 230000 | 0.1 | 2645 | 1 | 1 | 153 | 90 | 45 | 59.5 | 34.5
4 | Kamiharako et al. 1997 | 2 | 32.9 | 250 | 500 | 400 | 500 | 0 | R | 1000 | 2.5 | NA | 0 |  |  |  | 0 | CFRP | Strip | W | 244000 | 0.11 | 3990 | 40 | 100 | 360 | 90 | 45 | 285.2 | 104.2
5 |  | 7 | 34.9 | 400 | 700 | 600 | 700 | 0 | R | 1002 | 1.67 | NA | 0 |  |  |  | 0 | CFRP | Strip | W | 244000 | 0.11 | 3990 | 40 | 100 | 540 | 90 | 45 | 568.8 | 273.8
6 |  | 3 | 32.9 | 250 | 500 | 400 | 500 | 0 | R | 1000 | 2.5 | NA | 0 |  |  |  | 0 | AFRP | Strip | W | 90000 | 0.17 | 2920 | 40 | 100 | 360 | 90 | 45 | 236 | 55
7 |  | 8 | 34.9 | 400 | 700 | 600 | 700 | 0 | R | 1002 | 1.67 | NA | 0 |  |  |  | 0 | AFRP | Strip | W | 90000 | 0.17 | 2920 | 40 | 100 | 540 | 90 | 45 | 529.6 | 234.6
26 | Beber et al. 2005 | V12_A | 32.8 | 150 | 300 | 253 | 300 | 0 | R | 738.76 | 2.92 | NA | 0 |  |  |  | 0 | CFRP | Strip | W | 230000 | 0.111 | 3400 | 50 | 100 | 227.7 | 90 | 45 | 116.4 | 59.4
27 |  | V18_A | 32.8 | 150 | 300 | 253 | 300 | 0 | R | 738.76 | 2.92 | NA | 0 |  |  |  | 0 | CFRP | Strip | W | 230000 | 0.111 | 3400 | 50 | 100 | 227.7 | 90 | 45 | 127.3 | 70.4
28 |  | V20_A | 32.8 | 150 | 300 | 253 | 300 | 0 | R | 738.76 | 2.92 | NA | 0 |  |  |  | 0 | CFRP | Strip | W | 230000 | 0.111 | 3400 | 50 | 100 | 227.7 | 90 | 45 | 140.1 | 83.2
37 | Qu 2008 | W7 | 41 | 300 | 600 | 498 | 600 | 0 | R | 996 | 2 | NA | 0 |  |  |  | 0 | CFRP | Strip | W | 235000 | 0.333 | 3550 | 90 | 150 | 448.2 | 90 | 45 | 1110.5 | 297.5
39 | Teng et al. 2009 | BDF-00 | 43.04 | 150 | 300 | 260 | 300 | 0 | R | 650 | 2.5 | NA | 0 |  |  |  | 0 | CFRP | Strip | W | 266000 | 0.11 | 3970 | 20 | 50 | 234 | 90 | 45 | 132.1 | 52.4
40 | Bukhari et al. 2010 | C5 | 36 | 152 | 305 | 267 | 305 | 0 | R | 838.38 | 3.14 | NA | 0 |  |  |  | 0 | CFRP | Sheet | W | 235000 | 0.34 | 3450 | 1 | 1 | 240.3 | 90 | 45 | 135.6 | 60.6
41 | Godat et al. 2010 | W7 | 42.7 | 300 | 600 | 498 | 600 | 0 | R | 751.98 | 1.51 | NA | 0 |  |  |  | 0 | CFRP | Strip | W | 237000 | 0.33 | 3550 | 90 | 150 | 448.2 | 90 | 45 | 1110.5 | 297.5
56 | Matthys 2000 | BS7 | 34.7 | 200 | 450 | 370 | 450 | 0 | R | 1184 | 3.2 | R | 6 | 400 | 200000 | 560 | 0.07 | CFRP | Strip | W | 230000 | 0.111 | 3500 | 50 | 400 | 333 | 90 | 45 | 235.5 | 98.9
62 | Cao et.al. 2005 | A2 | 24.4 | 150 | 250 | 223 | 250 | 0 | R | 602.1 | 2.7 | R | 6 | 200 | 206000 | 303 | 0.19 | CFRP | Strip | W | 249000 | 0.167 | 3635 | 30 | 100 | 200.7 | 90 | 45 | 185 | 44
63 |  | A3 | 24.4 | 150 | 250 | 223 | 250 | 0 | R | 602.1 | 2.7 | R | 6 | 200 | 206000 | 303 | 0.19 | CFRP | Strip | W | 249000 | 0.167 | 3635 | 30 | 150 | 200.7 | 90 | 45 | 187 | 46
64 |  | A5 | 24.4 | 150 | 250 | 223 | 250 | 0 | R | 401.4 | 1.8 | R | 6 | 200 | 206000 | 303 | 0.19 | CFRP | Strip | W | 249000 | 0.167 | 3635 | 30 | 100 | 200.7 | 90 | 45 | 227 | 44
95 | Grande et al. 2008 | RS4W-2.5 | 21 | 250 | 450 | 405 | 450 | 0 | R | 1012.5 | 2.5 | D | 8 | 400 | 206000 | 565 | 0.1 | CFRP | Sheet | W | 392000 | 0.191 | 2352 | 1 | 1 | 364.5 | 90 | 45 | 165 | 30
96 |  | RS4W-4 | 21 | 250 | 450 | 405 | 450 | 0 | R | 1620 | 4 | D | 8 | 400 | 206000 | 565 | 0.1 | CFRP | Sheet | W | 392000 | 0.191 | 2352 | 1 | 1 | 364.5 | 90 | 45 | 220 | 80
98 | Teng et al. 2009 | BDF-R6 | 40.48 | 150 | 300 | 260 | 300 | 0 | R | 650 | 2.5 | R | 6 | 125 | 206000 | 271 | 0.3 | CFRP | Sheet | W | 266000 | 0.11 | 3970 | 20 | 50 | 234 | 90 | 45 | 180.9 | 61
100 |  | BDF-R8 | 36.32 | 150 | 300 | 260 | 300 | 0 | R | 650 | 2.5 | R | 8 | 125 | 206000 | 342.2 | 0.54 | CFRP | Sheet | W | 266000 | 0.11 | 3970 | 20 | 50 | 234 | 90 | 45 | 213.6 | 70.3
101 | Grande et al. 2009 | RS2Wa | 21 | 250 | 450 | 420 | 450 | 0 | R | 1260 | 3 | R | 8 | 200 | 210000 | 476 | 0.2 | CFRP | Sheet | W | 392000 | 0.191 | 2600 | 1 | 1 | 378 | 90 | 45 | 300 | 85
Note on Q86: 作者: "effective yield strength" is used in the paper, not sure whether it's characteristic value or average value. Here assume characteristic value

## LiWeiwen_HKUST_U
Reference | Specimen | b | h | Shape | d | av/d | fc | Ef | ffrp | ρsv | Fiber | nf*tf | Wf | Sf | β | Vf | Vtotal | Gan
|  | mm | mm |  | mm |  | Mpa | GPa | MPa | % |  | mm | mm | mm | degree | KN | KN | %
Chajes et al. 1995 | A1&A2 | 64 | 191 | T | 153 | 2.65 | 46.9 | 11 | 224 | 0 | AFRP | 0.041 | 1 | 1 | 0/90 | 15.57 | 34.38 | 45.28
Chajes et al. 1995 | G1&G2 | 64 | 191 | T | 153 | 2.65 | 45.5 | 20.9 | 186 | 0 | CFRP | 0.584 | 1 | 1 | 0/90 | 26.53 | 55.67 | 91.02
Chajes et al. 1995 | E1&E2 | 64 | 191 | T | 153 | 2.65 | 45 | 14.3 | 172 | 0 | GFRP | 0.026 | 1 | 1 | 0/90 | 22.25 | 54.78 | 68.43
Chajes et al. 1995 | 45G1&45G2 | 64 | 191 | T | 153 | 2.65 | 44.4 | 20.9 | 186 | 0 | CFRP | 0.584 | 1 | 1 | 45/135 | 36.52 | 65.66 | 125.3
Sato et al. 1996 | S3 | 200 | 300 | R | 260 | 2.69 | 41.3 | 230 | 3473 | 0 | CFRP | 0.11 | 20 | 80 | 90 | 55 | 101 | 119.57
Sato et al. 1996 | S5 | 200 | 300 | R | 260 | 2.69 | 39.7 | 230 | 3473 | 0 | CFRP | 0.11 | 1 | 1 | 90 | 53 | 99.1 | 114.97
Khalifa et al. 1999 | A-SO3-2 | 150 | 305 | R | 253 | 3 | 27.5 | 228 | 3790 | 0 | CFRP | 0.17 | 50 | 125 | 90 | 54 | 131 | 70.13
Khalifa et al. 1999 | A-SO3-3 | 150 | 305 | R | 253 | 3 | 27.5 | 228 | 3790 | 0 | CFRP | 0.17 | 75 | 125 | 90 | 56.5 | 133.5 | 73.38
Khalifa et al. 1999 | A-SO3-4 | 150 | 305 | R | 253 | 3 | 27.5 | 228 | 3790 | 0 | CFRP | 0.17 | 1 | 1 | 90 | 67.5 | 144.5 | 87.66
Khalifa et al. 1999 | A-SO3-5 | 150 | 305 | R | 253 | 3 | 27.5 | 228 | 3790 | 0 | CFRP | 0.33 | 1 | 1 | 90/0 | 92.5 | 169.5 | 120.13
Khalifa et al. 1999 | B-CO2 | 150 | 305 | R | 253 | 3.62 | 19.5 | 228 | 3500 | 0 | CFRP | 0.17 | 50 | 125 | 90 | 40 | 88 | 83.33
Khalifa et al. 1999 | B-CO3 | 150 | 305 | R | 253 | 3.62 | 19.5 | 228 | 3500 | 0 | CFRP | 0.17 | 1 | 1 | 90 | 65 | 113 | 135.42
Khalifa et al. 1999 | C-BT2 | 150 | 405 | T | 357 | 3 | 35 | 228 | 3790 | 0 | CFRP | 0.17 | 1 | 1 | 90 | 65 | 155 | 72.22
Khalifa et al. 1999 | C-BT3 | 150 | 405 | T | 357 | 3 | 35 | 228 | 3790 | 0 | CFRP | 0.33 | 1 | 1 | 90/0 | 67.5 | 157.5 | 75
Khalifa et al. 1999 | C-BT4 | 150 | 405 | T | 357 | 3 | 35 | 228 | 3790 | 0 | CFRP | 0.17 | 50 | 125 | 90 | 72 | 162 | 80
Taljsten and Elfgren 2000 | SR1 | 180 | 500 | R | 460 | 2.61 | 53.8 | 70.8 | 860 | 0 | CFRP | 0.4 | 50 | 100 | 45 | 89 | 195 | 83.96
Taljsten and Elfgren 2000 | SR2 | 180 | 500 | R | 460 | 2.61 | 52.7 | 70.8 | 860 | 0 | CFRP | 0.8 | 1 | 1 | 45 | 123 | 243 | 102.5
Park et al. 2001 | 2 | 100 | 250 | R | 185 | 2.76 | 17.4 | 240 | 3400 | 0 | CFRP | 0.16 | 1 | 1 | 90 | 38.6 | 64.5 | 149.03
Park et al. 2001 | 3 | 100 | 250 | R | 185 | 2.76 | 17.4 | 155 | 2400 | 0 | GFRP | 1.2 | 25 | 75 | 90 | 18.6 | 44.5 | 71.81
Khalifa and Nanni 2002 | SO3-2 | 150 | 305 | R | 255 | 3 | 27.5 | 228 | 3790 | 0 | CFRP | 0.165 | 50 | 125 | 90 | 54 | 131 | 70.13
Khalifa and Nanni 2002 | SO3-3 | 150 | 305 | R | 255 | 3 | 27.5 | 228 | 3790 | 0 | CFRP | 0.165 | 75 | 125 | 90 | 56 | 133 | 72.73
Khalifa and Nanni 2002 | SO3-4 | 150 | 305 | R | 255 | 3 | 27.5 | 228 | 3790 | 0 | CFRP | 0.165 | 1 | 1 | 90 | 67.5 | 144.5 | 87.66
Khalifa and Nanni 2002 | SO4-2 | 150 | 305 | R | 255 | 4 | 27.5 | 228 | 3790 | 0 | CFRP | 0.165 | 50 | 125 | 90 | 62.5 | 127.5 | 96.15
Abdel et al. 2003 | B15 | 150 | 200 | R | 165 | 2.42 | 51.4 | 230 | 3500 | 0 | CFRP | 0.27 | 1 | 1 | 90 | 41.9 | 86.9 | 93.11
Abdel et al. 2003 | B16 | 150 | 200 | R | 165 | 2.42 | 50.1 | 230 | 3500 | 0 | CFRP | 0.54 | 1 | 1 | 90 | 35 | 80 | 77.78
Adhikary et al. 2004 | A-1 | 300 | 300 | R | 245 | 4.08 | 39.6 | 120 | 2000 | 0 | AFRP | 0.286 | 1 | 1 | 90 | 43 | 155 | 38.39
Adhikary et al. 2004 | B-7 | 150 | 200 | R | 170 | 3 | 26.4 | 230 | 3400 | 0 | CFRP | 0.167 | 1 | 1 | 90 | 29.3 | 68.5 | 74.74
Adhikary et al. 2004 | C-1 | 300 | 300 | R | 245 | 4.08 | 37 | 230 | 3400 | 0 | CFRP | 0.167 | 1 | 1 | 90 | 53 | 165 | 47.32
Beber t al. 2005 | V11_A | 150 | 300z | R | 253 | 2.92 | 32.8 | 230 | 3400 | 0 | CFRP | 0.111 | 50 | 100 | 90 | 41.5 | 98.4 | 72.93
Beber t al. 2005 | V11_B | 150 | 300 | R | 253 | 2.92 | 32.8 | 230 | 3400 | 0 | CFRP | 0.111 | 50 | 100 | 90 | 67.9 | 124.8 | 119.33
Beber t al. 2005 | V17_B | 150 | 300 | R | 253 | 2.92 | 32.8 | 230 | 3400 | 0 | CFRP | 0.111 | 50 | 100 | 90 | 36 | 92.9 | 63.27
Beber t al. 2005 | V15_B | 150 | 300 | R | 253 | 2.92 | 32.8 | 230 | 3400 | 0 | CFRP | 0.111 | 1 | 1 | 90 | 81.5 | 138.4 | 143.23
Beber t al. 2005 | V16_B | 150 | 300 | R | 253 | 2.92 | 32.8 | 230 | 3400 | 0 | CFRP | 0.111 | 1 | 1 | 90 | 55.5 | 112.4 | 97.54
Bousselham and Chaallal 2006b | DB S0 1L | 95 | 220 | T | 175 | 1.5 | 25.5 | 231 | 3650 | 0 | CFRP | 0.066 | 1 | 1 | 90 | 15.4 | 162.2 | 10.49
Bousselham and Chaallal 2006b | DB S0 2L | 95 | 220 | T | 175 | 1.5 | 25.5 | 231 | 3650 | 0 | CFRP | 0.132 | 1 | 1 | 90 | 13.8 | 160.6 | 9.4
Bousselham and Chaallal 2006b | SB S0 1L | 95 | 220 | T | 175 | 3 | 25.5 | 231 | 3650 | 0 | CFRP | 0.066 | 1 | 1 | 90 | 23.2 | 89.2 | 35.15
Bousselham and Chaallal 2006b | SB S0 2L | 95 | 220 | T | 175 | 3 | 25.5 | 231 | 3650 | 0 | CFRP | 0.132 | 1 | 1 | 90 | 32.4 | 103 | 45.89
Barros et al. 2007 | A10-M | 150 | 300 | R | 285 | 2 | 49.2 | 390 | 3000 | 0 | CFRP | 0.334 | 25 | 190 | 90 | 10.83 | 61.03 | 21.57
Barros et al. 2007 | A12-M | 150 | 300 | R | 285 | 2 | 49.2 | 390 | 3000 | 0 | CFRP | 0.334 | 25 | 95 | 90 | 31.52 | 89.77 | 54.11
Barros et al. 2007 | B10-M | 150 | 150 | R | 135 | 2.22 | 56.2 | 390 | 3000 | 0 | CFRP | 0.334 | 25 | 80 | 90 | 18.56 | 55.57 | 50.15
Barros et al. 2007 | B12-M | 150 | 150 | R | 135 | 2.22 | 56.2 | 390 | 3000 | 0 | CFRP | 0.334 | 25 | 40 | 90 | 33.65 | 71.5 | 88.9
Jayaprakash et al. 2007 | BT1-1 | 120 | 340 | R | 310 | 2.5 | 30 | 230 | 3800 | 0 | CFRP | 0.09 | 80 | 150 | 0/90 | 19.95 | 67.36 | 42.08
Jayaprakash et al. 2007 | BS1-1 | 120 | 340 | R | 310 | 2.5 | 30 | 230 | 3800 | 0 | CFRP | 0.09 | 80 | 150 | 0/90 | 23.28 | 60.71 | 62.2
Jayaprakash et al. 2007 | BS1-2 | 120 | 340 | R | 310 | 2.5 | 30 | 230 | 3800 | 0 | CFRP | 0.09 | 80 | 200 | 0/90 | 13.31 | 50.74 | 35.56
Jayaprakash et al. 2007 | BT2-1 | 120 | 340 | R | 310 | 4 | 30 | 230 | 3800 | 0 | CFRP | 0.09 | 80 | 150 | 0/90 | 34.92 | 67.36 | 107.64
Qu 2008 | U4 | 100 | 200 | R | 166 | 2 | 41 | 235 | 3550 | 0 | CFRP | 0.111 | 30 | 50 | 90 | 21.85 | 101.35 | 27.48
Qu 2008 | U5 | 200 | 400 | R | 330 | 2 | 41 | 235 | 3550 | 0 | CFRP | 0.222 | 60 | 100 | 90 | 50.15 | 404.65 | 14.15
Qu 2008 | U6 | 300 | 600 | R | 498 | 2 | 41 | 235 | 3550 | 0 | CFRP | 0.333 | 90 | 150 | 90 | 195.95 | 1008.95 | 24.1
Sundarraja et. Al. 2008 | U4 | 100 | 150 | R | 120 | 2.8 | 29.1 | 73 | 3400 | 0 | GFRP | 1 | 40 | 85 | 90/0 | 10.15 | 26.15 | 63.44
Godat et al. 2010 | U4 | 100 | 200 | R | 166 | 1.51 | 43.2 | 236.7 | 3550 | 0 | CFRP | 0.11 | 30 | 50 | 90 | 21.5 | 101.5 | 26.88
Godat et al. 2010 | U5 | 200 | 400 | R | 330 | 1.51 | 43.2 | 236.7 | 3550 | 0 | CFRP | 0.22 | 60 | 100 | 90 | 50 | 404.5 | 14.1
Godat et al. 2010 | U6 | 300 | 600 | R | 498 | 1.51 | 43 | 236.7 | 3550 | 0 | CFRP | 0.33 | 90 | 150 | 90 | 196 | 1009 | 24.11
Mofidi and Chaallal 2011 | S0-0.12R | 152 | 406 | T | 350 | 3 | 31 | 230 | 3450 | 0 | CFRP | 0.11 | 40 | 115 | 90 | 39.7 | 120.9 | 48.89
Mofidi and Chaallal 2011 | S0-0.17R1 | 152 | 406 | T | 350 | 3 | 31 | 230 | 3450 | 0 | CFRP | 0.11 | 87.5 | 175 | 90 | 53.3 | 134.5 | 65.64
Mofidi and Chaallal 2011 | S0-0.17R2 | 152 | 406 | T | 350 | 3 | 31 | 230 | 3450 | 0 | CFRP | 0.055 | 1 | 1 | 90 | 21.2 | 102.4 | 26.11
Mofidi and Chaallal 2011 | S0-0.20R1 | 152 | 406 | T | 350 | 3 | 31 | 230 | 3450 | 0 | CFRP | 0.11 | 53 | 87.5 | 90 | 54.5 | 135.7 | 67.12
Mofidi and Chaallal 2011 | S0-0.20R2 | 152 | 406 | T | 350 | 3 | 31 | 230 | 3450 | 0 | CFRP | 0.11 | 30 | 50 | 90 | 49.9 | 131.1 | 61.45
Mofidi and Chaallal 2011 | S0-0.23R | 152 | 406 | T | 350 | 3 | 31 | 230 | 3450 | 0 | CFRP | 0.11 | 87.5 | 125 | 90 | 69.3 | 150.6 | 85.24
Mofidi and Chaallal 2011 | S0-0.33R | 152 | 406 | T | 350 | 3 | 31 | 230 | 3450 | 0 | CFRP | 0.11 | 1 | 1 | 90 | 38.7 | 120 | 47.6
Mofidi and Chaallal 2011 | S0-0.66R | 152 | 406 | T | 350 | 3 | 31 | 230 | 3450 | 0 | CFRP | 0.22 | 1 | 1 | 90 | 40.4 | 121.7 | 49.69
Bae et.al. 2012 | S-Str | 203 | 368 | R | 305 | 3 | 25.2 | 228 | 3450 | 0 | CFRP | 0.165 | 76 | 229 | 90 | 46.7 | 113 | 70.44
Bae et.al. 2012 | M-Str | 305 | 546 | R | 457 | 3 | 32 | 228 | 3450 | 0 | CFRP | 0.165 | 152 | 305 | 90 | 89.4 | 230.4 | 63.4
Bae et.al. 2012 | L-Str | 406 | 699 | R | 610 | 3 | 32 | 228 | 3450 | 0 | CFRP | 0.165 | 252 | 381 | 90 | 137 | 354.1 | 63.1
Panda 2013 | S0-1L-SZ-U-90 | 100 | 260 | T | 225 | 3.26 | 39.6 | 13.2 | 160 | 0 | GFRP | 0.36 | 1 | 1 | 90 | 16 | 66 | 32
Koutas 2013 | U2C | 140 | 300 | T | 245 | 2.04 | 18.2 | 230 | 3790 | 0 | CFRP | 0.23 | 1 | 1 | 90 | 29 | 103 | 39.19
Mofidi and Chaallal 2014a | NR-ST-LF | 152 | 406 | T | 350 | 3 | 27 | 230 | 3450 | 0 | CFRP | 0.11 | 87.5 | 175 | 90 | 53.3 | 134.5 | 65.64
Mofidi and Chaallal 2014a | NR-ST-HF | 152 | 406 | T | 350 | 3 | 27 | 230 | 3450 | 0 | CFRP | 0.11 | 87.5 | 125 | 90 | 69.4 | 150.6 | 85.47
Mofidi and Chaallal 2014a | NR-SH | 152 | 406 | T | 350 | 3 | 27 | 230 | 3450 | 0 | CFRP | 0.11 | 1 | 1 | 90 | 38.8 | 120 | 47.78
Mofidi and Chaallal 2014b | NT-ST-35 | 152 | 406 | T | 350 | 3 | 31 | 230 | 3450 | 0 | CFRP | 0.11 | 40 | 115 | 90 | 39.7 | 120.9 | 48.89
Mofidi and Chaallal 2014b | NT-ST-50 | 152 | 406 | T | 350 | 3 | 31 | 230 | 3450 | 0 | CFRP | 0.11 | 87.5 | 175 | 90 | 53.3 | 134.5 | 65.64
Mofidi and Chaallal 2014b | NT-ST-60 | 152 | 406 | T | 350 | 3 | 31 | 230 | 3450 | 0 | CFRP | 0.11 | 30 | 50 | 90 | 49.9 | 131.3 | 61.3
Mofidi and Chaallal 2014b | NT-ST-61 | 152 | 406 | T | 350 | 3 | 31 | 230 | 3450 | 0 | CFRP | 0.11 | 53 | 87.5 | 90 | 54.5 | 135.7 | 67.12
Mofidi and Chaallal 2014b | NT-ST-70 | 152 | 406 | T | 350 | 3 | 31 | 230 | 3450 | 0 | CFRP | 0.11 | 87.5 | 125 | 90 | 69.4 | 150.6 | 85.47
Mofidi and Chaallal 2014b | NT-SH-100 | 152 | 406 | T | 350 | 3 | 31 | 230 | 3450 | 0 | CFRP | 0.11 | 1 | 1 | 90 | 38.8 | 120 | 47.78
Mofidi and Chaallal 2014b | NT-SH-200 | 152 | 406 | T | 350 | 3 | 31 | 230 | 3450 | 0 | CFRP | 0.22 | 1 | 1 | 90 | 40.5 | 121.7 | 49.88
Sato et al. 1997 | N.2 | 150 | 300 | T | 240 | 2.5 | 36.3 | 230 | 3480 | 0.67 | CFRP | 0.11 | 1 | 1 | 90 | 65 | 264 | 32.66
Sato et al. 1997 | N.3 | 150 | 300 | T | 240 | 2.5 | 35.8 | 230 | 3480 | 0.67 | CFRP | 0.11 | 1 | 1 | 90 | 24 | 223 | 12.06
Taerwe et al. 1997 | BS2 | 200 | 450 | R | 420 | 2.98 | 28.2 | 279.5 | 3494 | 0.14 | CFRP | 0.11 | 50 | 400 | 90 | 41.2 | 247.5 | 19.97
Taerwe et al. 1997 | BS5 | 200 | 450 | R | 420 | 2.98 | 28.2 | 279.5 | 3494 | 0.07 | CFRP | 0.11 | 50 | 400 | 90 | 33.4 | 170 | 24.45
Taerwe et al. 1997 | BS6 | 200 | 450 | R | 420 | 2.98 | 28.2 | 279.5 | 3494 | 0.07 | CFRP | 0.11 | 50 | 400 | 90 | 30 | 166.6 | 21.96
Norris et al. 1997 | IE | 127 | 203 | R | 167 | 2.74 | 36.5 | 34.1 | 390 | 0.22 | CFRP | 1 | 1 | 1 | 90 | 15 | 68 | 28.3
Norris et al. 1997 | IIE | 127 | 203 | R | 167 | 2.74 | 36.5 | 33.4 | 395 | 0.22 | CFRP | 1 | 1 | 1 | 90 | 17 | 70 | 32.08
Khalifa et al. 1999 | A-SW3-2 | 150 | 305 | R | 253 | 3 | 19.3 | 228 | 3790 | 0.84 | CFRP | 0.33 | 1 | 1 | 90 | 50.5 | 177 | 39.92
Khalifa et al. 1999 | B-CW2 | 150 | 305 | R | 253 | 3.62 | 27.8 | 228 | 3500 | 0.84 | CFRP | 0.33 | 1 | 1 | 90/0 | 39 | 214 | 22.29
Wu et al. 2000 | SL9 | 150 | 300 | R | 264 | 2.2 | 31.4 | 235 | 3550 | 0.22 | CFRP | 0.11 | 62 | 157 | 90 | 35.5 | 190 | 22.98
Wu et al. 2000 | SL10 | 150 | 300 | R | 264 | 2.2 | 31.4 | 235 | 3550 | 0.22 | CFRP | 0.11 | 62 | 157 | 90 | 35.5 | 190 | 22.98
Wu et al. 2000 | SL11 | 150 | 300 | R | 264 | 2.2 | 31.4 | 235 | 3550 | 0.22 | CFRP | 0.11 | 1 | 1 | 90 | 75.5 | 230 | 48.87
Matthys 2000 | BS5 | 200 | 450 | R | 370 | 3.2 | 36 | 230 | 3500 | 0.07 | CFRP | 0.11 | 50 | 400 | 90 | 33.4 | 170 | 24.45
Chaallal et.al. 2002 | G5.5-1L | 92 | 445 | T | 343 | 2 | 37.9 | 231 | 3650 | 1.1 | CFRP | 2 | 1 | 1 | 90 | 31.15 | 320.23 | 10.78
Chaallal et.al. 2002 | G5.5-2L | 92 | 445 | T | 343 | 2 | 37.9 | 231 | 3650 | 1.1 | CFRP | 4 | 1 | 1 | 90 | 53.4 | 342.51 | 18.47
Chaallal et.al. 2002 | G8-1L | 92 | 445 | T | 343 | 2 | 37.9 | 231 | 3650 | 0.76 | CFRP | 2 | 1 | 1 | 90 | 31.15 | 298 | 11.67
Chaallal et.al. 2002 | G8-2L | 92 | 445 | T | 343 | 2 | 37.9 | 231 | 3650 | 0.76 | CFRP | 4 | 1 | 1 | 90 | 62.3 | 329.2 | 23.34
Chaallal et.al. 2002 | G8-3L | 92 | 445 | T | 343 | 2 | 37.9 | 231 | 3650 | 0.76 | CFRP | 6 | 1 | 1 | 90 | 84.55 | 351.41 | 31.68
Chaallal et.al. 2002 | G16-1L | 92 | 445 | T | 343 | 2 | 37.9 | 231 | 3650 | 0.38 | CFRP | 2 | 1 | 1 | 90 | 40.05 | 275.8 | 16.99
Chaallal et.al. 2002 | G16-2L | 92 | 445 | T | 343 | 2 | 37.9 | 231 | 3650 | 0.38 | CFRP | 4 | 1 | 1 | 90 | 84.55 | 320.3 | 35.86
Chaallal et.al. 2002 | G24-1L | 92 | 445 | T | 343 | 2 | 37.9 | 231 | 3650 | 0.25 | CFRP | 6 | 1 | 1 | 90 | 53.4 | 258 | 26.1
Chaallal et.al. 2002 | G24-2L | 92 | 445 | T | 343 | 2 | 37.9 | 231 | 3650 | 0.25 | CFRP | 2 | 1 | 1 | 90 | 48.95 | 253.6 | 23.92
Chaallal et.al. 2002 | G24-3L | 92 | 445 | T | 343 | 2 | 37.9 | 231 | 3650 | 0.25 | CFRP | 4 | 1 | 1 | 90 | 53.4 | 258 | 26.1
Tan and Ye 2003 | S-CU-2-1 | 150 | 260 | R | 215 | 2.16 | 25.3 | 235 | 3500 | 0.19 | CFRP | 0.11 | 50 | 100 | 90 | 44.3 | 146.9 | 43.18
Tan and Ye 2003 | S-GU-1-1 | 150 | 260 | R | 215 | 1.5 | 31.4 | 102.1 | 2802 | 0.19 | GFRP | 0.17 | 50 | 100 | 90 | 16.8 | 173.4 | 10.73
Tan and Ye 2003 | S-GU-2-1a | 150 | 260 | R | 215 | 2.16 | 31.4 | 102.1 | 2802 | 0.19 | GFRP | 0.17 | 50 | 100 | 90 | 32.7 | 150.4 | 27.78
Tan and Ye 2003 | S-GU-2-2 | 150 | 260 | R | 215 | 2.16 | 30.4 | 102.1 | 2802 | 0.19 | GFRP | 0.17 | 80 | 105 | 90 | 34.3 | 141.2 | 32.09
Tan and Ye 2003 | S-GU-2-3 | 150 | 260 | R | 215 | 2.16 | 30.4 | 102.1 | 2802 | 0.19 | GFRP | 0.17 | 1 | 1 | 90 | 53.7 | 171.6 | 45.55
Tan and Ye 2003 | S-GU-2-1b | 150 | 260 | R | 215 | 2.16 | 25.4 | 102.1 | 2802 | 0.42 | GFRP | 0.17 | 50 | 100 | 90 | 38.5 | 253.3 | 17.92
Tan and Ye 2003 | S-GU-3-1 | 150 | 260 | R | 215 | 2.8 | 32.1 | 102.1 | 2802 | 0.19 | GFRP | 0.17 | 50 | 100 | 90 | 36.8 | 109.9 | 50.34
Allam and Ebeido 2003 | US-2 | 120 | 200 | R | 175 | 2.57 | 32 | 230 | 3500 | 0.39 | CFRP | 0.26 | 50 | 100 | 90 | 25 | 87.5 | 40
Allam and Ebeido 2003 | US-3 | 120 | 200 | R | 175 | 2.57 | 32 | 230 | 3500 | 0.39 | CFRP | 0.26 | 50 | 100 | 90 | 23.75 | 86.25 | 38
Allam and Ebeido 2003 | US-4 | 120 | 200 | R | 175 | 2.57 | 32 | 230 | 3500 | 0.39 | CFRP | 0.26 | 50 | 100 | 90 | 22.5 | 85 | 36
Diagana et al. 2003 | PU1 | 130 | 450 | R | 425 | 2.12 | 30 | 105 | 1400 | 0.15 | CFRP | 0.43 | 40 | 200 | 90 | 32.5 | 142.5 | 29.55
Diagana et al. 2003 | PU2 | 130 | 450 | R | 425 | 2.12 | 30 | 105 | 1400 | 0.15 | CFRP | 0.43 | 40 | 250 | 90 | 20 | 130 | 18.18
Diagana et al. 2003 | PU3 | 130 | 450 | R | 425 | 2.12 | 30 | 105 | 1400 | 0.15 | CFRP | 0.43 | 40 | 300 | 45 | 44.5 | 154.5 | 40.45
Diagana et al. 2003 | PU4 | 130 | 450 | R | 425 | 2.12 | 30 | 105 | 1400 | 0.15 | CFRP | 0.43 | 40 | 350 | 45 | 40 | 150 | 36.36
Feng and Chen 2004 | SB1-3 | 150 | 360 | R | 300 | 2.9 | 20 | 235 | 4200 | 0.28 | CFRP | 0.22 | 1 | 1 | 90 | 63.25 | 240 | 35.79
Feng and Chen 2004 | SB1-4 | 150 | 360 | R | 300 | 2.9 | 20 | 235 | 4200 | 0.28 | CFRP | 0.22 | 1 | 1 | 90 | 76.25 | 253 | 43.14
Feng and Chen 2004 | SB1-5 | 150 | 360 | R | 300 | 2.9 | 20 | 235 | 4200 | 0.28 | CFRP | 0.22 | 40 | 120 | 90 | 69.25 | 246 | 39.18
Feng and Chen 2004 | SB1-6 | 150 | 360 | R | 300 | 2.9 | 20 | 235 | 4200 | 0.28 | CFRP | 0.22 | 40 | 120 | 90 | 53.25 | 230 | 30.13
Feng and Chen 2004 | SB1-9 | 150 | 360 | R | 300 | 2.9 | 20 | 235 | 4200 | 0.28 | CFRP | 0.44 | 40 | 120 | 90 | 63.25 | 240 | 35.79
Feng and Chen 2004 | SB1-10 | 150 | 360 | R | 300 | 2.9 | 20 | 235 | 4200 | 0.28 | CFRP | 0.44 | 40 | 120 | 90 | 66.25 | 243 | 37.48
Feng and Chen 2004 | SB2-3 | 150 | 360 | R | 300 | 2.3 | 20 | 235 | 4200 | 0.28 | CFRP | 0.22 | 40 | 120 | 90 | 52 | 270 | 23.85
Feng and Chen 2004 | SB3-2 | 150 | 360 | R | 300 | 1.7 | 20 | 235 | 4200 | 0.28 | CFRP | 0.22 | 40 | 120 | 90 | 35 | 310 | 12.73
Bousselham and Chaallal 2006a | DB S1 1L | 95 | 220 | T | 175 | 1.5 | 25.5 | 231 | 3650 | 0.38 | CFRP | 0.07 | 1 | 1 | 90 | 12.7 | 162.5 | 8.48
Bousselham and Chaallal 2006a | DB S1 2L | 95 | 220 | T | 175 | 1.5 | 25.5 | 231 | 3650 | 0.38 | CFRP | 0.13 | 1 | 1 | 90 | 17 | 166.8 | 11.35
Bousselham and Chaallal 2006b | DB-S1-1L | 152 | 406 | T | 350 | 1.5 | 25 | 231 | 3650 | 0.38 | CFRP | 0.11 | 1 | 1 | 90 | 32 | 355.5 | 9.89
Bousselham and Chaallal 2006b | DB-S1-2L | 152 | 406 | T | 350 | 1.5 | 25 | 231 | 3650 | 0.38 | CFRP | 0.21 | 1 | 1 | 90 | 34.2 | 357.7 | 10.57
Bousselham and Chaallal 2006b | DB-S2-1L | 152 | 406 | T | 350 | 1.5 | 25 | 231 | 3650 | 0.76 | CFRP | 0.11 | 1 | 1 | 90 | 57.9 | 389.7 | 17.45
Bousselham and Chaallal 2006b | DB-S2-2L | 152 | 406 | T | 350 | 1.5 | 25 | 231 | 3650 | 0.76 | CFRP | 0.21 | 1 | 1 | 90 | 73.1 | 404.8 | 22.04
Dias and Barros 2006 | 2S_7M(2) | 180 | 400 | T | 355 | 2.54 | 31.5 | 218.4 | 2862 | 0.11 | CFRP | 0.35 | 60 | 114 | 90 | 39.8 | 222.1 | 21.83
Dias and Barros 2006 | 4S_4M(1) | 180 | 400 | T | 355 | 2.54 | 31.5 | 218.4 | 2862 | 0.18 | CFRP | 0.18 | 60 | 180 | 90 | 27.6 | 250.4 | 12.39
Dias and Barros 2006 | 4S_7M(1) | 180 | 400 | T | 355 | 2.54 | 31.5 | 218.4 | 2862 | 0.18 | CFRP | 0.18 | 60 | 114 | 90 | 31 | 253.8 | 13.91
Mosallam and Banerjee 2007 | B21R | 150 | 250 | R | 206 | 1.8 | 27.5 | 24.2 | 510 | 0.15 | GFRP | 2.1 | 1 | 1 | 90 | 10.83 | 53.55 | 25.35
Pellegrino and Modena 2006 | A-U1-C-17 | 150 | 300 | R | 250 | 3 | 41.4 | 230 | 3450 | 0.39 | CFRP | 0.17 | 1 | 1 | 90 | 52.9 | 238.1 | 28.56
Pellegrino and Modena 2006 | A-U1-C-20 | 150 | 300 | R | 250 | 3 | 41.4 | 230 | 3450 | 0.34 | CFRP | 0.17 | 1 | 1 | 90 | 55.8 | 225 | 32.98
Pellegrino and Modena 2006 | A-U1-S-17 | 150 | 300 | R | 250 | 3 | 41.4 | 230 | 3450 | 0.39 | CFRP | 0.17 | 1 | 1 | 90 | 49.2 | 247.3 | 24.84
Pellegrino and Modena 2006 | A-U1-S-20 | 150 | 300 | R | 250 | 3 | 41.4 | 230 | 3450 | 0.34 | CFRP | 0.17 | 1 | 1 | 90 | 31.6 | 235.1 | 15.53
Pellegrino and Modena 2006 | A-U2-C-17 | 150 | 300 | R | 250 | 3 | 41.4 | 230 | 3450 | 0.39 | CFRP | 0.33 | 1 | 1 | 90 | 57.8 | 243 | 31.21
Pellegrino and Modena 2006 | A-U2-C-20 | 150 | 300 | R | 250 | 3 | 41.4 | 230 | 3450 | 0.34 | CFRP | 0.33 | 1 | 1 | 90 | 60.5 | 229.7 | 35.76
Grande et al. 2007 | RS2U | 250 | 450 | R | 405 | 3.46 | 13 | 392 | 2352 | 0.2 | CFRP | 0.19 | 1 | 1 | 90 | 65 | 280 | 30.23
Monti and Liotta 2007 | US60 | 250 | 450 | R | 400 | 3.48 | 10.6 | 390 | 3000 | 0.1 | CFRP | 0.22 | 150 | 300 | 60 | 11.75 | 111 | 11.84
Monti and Liotta 2007 | USVA | 250 | 450 | R | 400 | 3.48 | 10.6 | 390 | 3000 | 0.1 | CFRP | 0.22 | 150 | 300 | 60/45/30 | 20.75 | 120 | 20.91
Monti and Liotta 2007 | UF90 | 250 | 450 | R | 400 | 3.48 | 10.6 | 390 | 3000 | 0.1 | CFRP | 0.22 | 1 | 1 | 90 | 25.75 | 125 | 25.94
Rizzo and Lorenzis 2009 | UW90 | 200 | 210 | R | 173 | 3 | 29.3 | 230 | 3430 | 0.18 | CFRP | 0.17 | 1 | 1 | 90 | 19.3 | 141.5 | 15.79
Gamino et al. 2010 | VTC1 | 120 | 300 | T | 265 | 2.64 | 60 | 221 | 2728 | 0.11 | CFRP | 0.11 | 50 | 150 | 90 | 37.5 | 110 | 51.72
Belarbi 2012 | RC-8-S90-NA | 457 | 940 | T | 831 | 3.3 | 20.7 | 228 | 3792 | 0.15 | CFRP | 0.13 | 254 | 381 | 90 | 132.38 | 659.85 | 25.1
Belarbi 2012 | RC-8-S120-NA | 457 | 940 | T | 831 | 3.3 | 28.9 | 228 | 3792 | 0.1 | CFRP | 0.13 | 254 | 381 | 90 | 166.17 | 592.97 | 38.93
Panda 2013 | S300-1L-SZ-U-90 | 100 | 260 | T | 225 | 3.26 | 40.4 | 13.2 | 160 | 0.19 | GFRP | 0.36 | 1 | 1 | 90 | 19.5 | 90 | 27.66
Panda 2013 | S200-1L-SZ-U-90 | 100 | 260 | T | 225 | 3.26 | 42.1 | 13.2 | 160 | 0.28 | GFRP | 0.36 | 1 | 1 | 90 | 14 | 94 | 17.5
Ozden et al. 2014 | FBwoA-CFRP | 120 | 360 | T | 320 | 3.8 | 12.4 | 238 | 4300 | 0.14 | CFRP | 0.13 | 20 | 120 | 90 | 7.5 | 62 | 13.76
Ozden et al. 2014 | FBwoA-Hi-CFRP | 120 | 360 | T | 320 | 3.8 | 12.4 | 640 | 2600 | 0.14 | Hi-CFRP | 0.14 | 20 | 120 | 90 | 0.5 | 55 | 0.92
Ozden et al. 2014 | FBwoA-GFRP | 120 | 360 | T | 320 | 3.8 | 12.4 | 73 | 3400 | 0.14 | GFRP | 0.16 | 20 | 120 | 90 | 6.8 | 61.3 | 12.48

## LiWeiwen_HKUST_W
Reference | Specimen | b | h | Shape | d | av/d | fc | Ef | ffrp | ρsv | Fiber | nf*tf | Wf | Sf | β | Vf | Vtotal | Gan
|  | mm | mm |  | mm |  | Mpa | GPa | MPa | % |  | mm | mm | mm | degree | KN | KN | %
Uji 1992 | 3 | 100 | 200 | R | 170 | 2.5 | 24.6 | 230 | 2645 | 0 | CFRP | 0.1 | 1 | 1 | 90 | 34.5 | 59.5 | 138
Kamiharako et al. 1997 | 2 | 250 | 500 | R | 400 | 2.5 | 32.9 | 244 | 3990 | 0 | CFRP | 0.11 | 40 | 100 | 90 | 104.2 | 285.2 | 57.57
Kamiharako et al. 1997 | 7 | 400 | 700 | R | 600 | 1.67 | 34.9 | 244 | 3990 | 0 | CFRP | 0.11 | 40 | 100 | 90 | 273.8 | 568.8 | 92.81
Kamiharako et al. 1997 | 3 | 250 | 500 | R | 400 | 2.5 | 32.9 | 90 | 2920 | 0 | AFRP | 0.17 | 40 | 100 | 90 | 55 | 236 | 30.39
Kamiharako et al. 1997 | 8 | 400 | 700 | R | 600 | 1.67 | 34.9 | 90 | 2920 | 0 | AFRP | 0.17 | 40 | 100 | 90 | 234.6 | 529.6 | 79.53
Miyauchi et al. 1997 | 1/5 Z-3 | 125 | 200 | R | 165 | 3 | 35.1 | 230 | 3473 | 0 | CFRP | 0.11 | 50 | 250 | 90 | 18.8 | 75.2 | 33.33
Miyauchi et al. 1997 | 1/2 Z-3 | 125 | 200 | R | 165 | 3 | 32.4 | 230 | 3473 | 0 | CFRP | 0.11 | 50 | 100 | 90 | 29.5 | 86 | 52.21
Miyauchi et al. 1997 | 1/L Z-2 | 125 | 200 | R | 165 | 2 | 32.1 | 230 | 3473 | 0 | CFRP | 0.11 | 50 | 100 | 90 | 34.6 | 93.1 | 59.15
Umezu et al. 1997 | AS1 | 150 | 300 | R | 257 | 3.11 | 43 | 73 | 2700 | 0 | AFRP | 0.04 | 1 | 1 | 90 | 44.6 | 91.2 | 95.71
Umezu et al. 1997 | AS2 | 150 | 300 | R | 272 | 2.94 | 43 | 73 | 2700 | 0 | AFRP | 0.04 | 100 | 200 | 90 | 43.1 | 89.7 | 92.49
Umezu et al. 1997 | AS3 | 150 | 300 | R | 272 | 2.94 | 44.8 | 73 | 2700 | 0 | AFRP | 0.09 | 100 | 200 | 90 | 67.4 | 114 | 144.64
Umezu et al. 1997 | AB1 | 150 | 300 | R | 253 | 3 | 41.9 | 73 | 2700 | 0 | AFRP | 0.04 | 1 | 1 | 90 | 63.4 | 110 | 136.05
Umezu et al. 1997 | AB2 | 300 | 300 | R | 258 | 2.95 | 45.6 | 73 | 2700 | 0 | AFRP | 0.04 | 1 | 1 | 90 | 46 | 173 | 36.22
Umezu et al. 1997 | AB3 | 300 | 300 | R | 253 | 3 | 41.9 | 73 | 2700 | 0 | AFRP | 0.09 | 1 | 1 | 90 | 82 | 209 | 64.57
Umezu et al. 1997 | AB4 | 300 | 300 | R | 269 | 2.83 | 41.9 | 73 | 2700 | 0 | AFRP | 0.09 | 1 | 1 | 90 | 97 | 224 | 76.38
Umezu et al. 1997 | AB5 | 300 | 300 | R | 253 | 3 | 42.7 | 73 | 2700 | 0 | AFRP | 0.14 | 1 | 1 | 90 | 127 | 254 | 100
Umezu et al. 1997 | AB8 | 600 | 300 | R | 253 | 3 | 43.5 | 73 | 2700 | 0 | AFRP | 0.14 | 1 | 1 | 90 | 140 | 424 | 49.3
Umezu et al. 1997 | AB9 | 450 | 450 | R | 399 | 3.01 | 39.9 | 73 | 2700 | 0 | AFRP | 0.14 | 1 | 1 | 90 | 163 | 379 | 75.46
Umezu et al. 1997 | AB10 | 550 | 550 | R | 499 | 3.01 | 39.9 | 73 | 2700 | 0 | AFRP | 0.14 | 1 | 1 | 90 | 294 | 569 | 106.91
Umezu et al. 1997 | AB11 | 550 | 550 | R | 499 | 3.01 | 40.6 | 73 | 2700 | 0 | AFRP | 0.29 | 1 | 1 | 90 | 387 | 662 | 140.73
Umezu et al. 1997 | CS1 | 300 | 300 | R | 257 | 2.96 | 40.5 | 244 | 4280 | 0 | CFRP | 0.11 | 1 | 1 | 90 | 87 | 214 | 68.5
Umezu et al. 1997 | CS2 | 300 | 300 | R | 257 | 2.96 | 40.5 | 244 | 4280 | 0 | CFRP | 0.11 | 100 | 200 | 90 | 32 | 159 | 25.2
Umezu et al. 1997 | CS3 | 150 | 300 | R | 272 | 2.94 | 44.8 | 244 | 4280 | 0 | CFRP | 0.11 | 100 | 200 | 90 | 69.4 | 116 | 148.93
Beber et al. 2005 | V12_A | 150 | 300 | R | 253 | 2.92 | 32.8 | 230 | 3400 | 0 | CFRP | 0.111 | 50 | 100 | 90 | 59.4 | 116.4 | 104.21
Beber et al. 2005 | V18_A | 150 | 300 | R | 253 | 2.92 | 32.8 | 230 | 3400 | 0 | CFRP | 0.111 | 50 | 100 | 90 | 70.4 | 127.3 | 123.73
Beber et al. 2005 | V20_A | 150 | 300 | R | 253 | 2.92 | 32.8 | 230 | 3400 | 0 | CFRP | 0.111 | 50 | 100 | 90 | 83.2 | 140.1 | 146.22
Cao et.al. 2005 | Bb | 150 | 250 | R | 222.5 | 2.47 | 24 | 21 | 260 | 0 | GFRP | 1.27 | 20 | 40 | 90 | 70 | 136 | 106.06
Cao et.al. 2005 | Bc | 150 | 250 | R | 222.5 | 2.47 | 24 | 21 | 260 | 0 | GFRP | 1.27 | 20 | 80 | 90 | 55 | 121 | 83.33
Cao et.al. 2005 | Be | 150 | 250 | R | 222.5 | 1.35 | 24 | 21 | 260 | 0 | GFRP | 1.27 | 20 | 40 | 90 | 28 | 178 | 18.67
Cao et.al. 2005 | Bf | 150 | 250 | R | 222.5 | 1.35 | 24 | 21 | 260 | 0 | GFRP | 1.27 | 20 | 80 | 90 | 11 | 161 | 7.33
Cao et.al. 2005 | L2 | 150 | 250 | R | 222.5 | 2.92 | 14.24 | 5 | 112 | 0 | GFRP | 1.2 | 25 | 50 | 90 | 40 | 104 | 62.5
Cao et.al. 2005 | L3 | 150 | 250 | R | 222.5 | 2.92 | 14.24 | 5 | 112 | 0 | GFRP | 1.2 | 25 | 100 | 90 | 35 | 99 | 54.69
Cao et.al. 2005 | L6 | 150 | 250 | R | 222.5 | 1.8 | 14.24 | 5 | 112 | 0 | GFRP | 1.2 | 25 | 50 | 90 | 47 | 162 | 40.87
Cao et.al. 2005 | L7 | 150 | 250 | R | 222.5 | 1.8 | 14.24 | 5 | 112 | 0 | GFRP | 1.2 | 25 | 100 | 90 | 35 | 150 | 30.43
Qu 2008 | W7 | 300 | 600 | R | 498 | 2 | 41 | 235 | 3550 | 0 | CFRP | 0.333 | 90 | 150 | 90 | 297.5 | 1110.5 | 36.59
Teng et al. 2009 | UBF-00 | 150 | 300 | R | 260 | 2.5 | 37.6 | 266 | 3970 | 0 | CFRP | 0.11 | 20 | 50 | 90 | 75 | 154.7 | 94.1
Teng et al. 2009 | BDF-00 | 150 | 300 | R | 260 | 2.5 | 43.04 | 266 | 3970 | 0 | CFRP | 0.11 | 20 | 50 | 90 | 52.4 | 132.1 | 65.75
Bukhari et al. 2010 | C5 | 152 | 305 | R | 267 | 3.14 | 36 | 235 | 3450 | 0 | CFRP | 0.34 | 1 | 1 | 90 | 60.6 | 135.6 | 80.8
Godat et al. 2010 | W7 | 300 | 600 | R | 498 | 1.51 | 42.7 | 237 | 3550 | 0 | CFRP | 0.33 | 90 | 150 | 90 | 297.5 | 1110.5 | 36.59
Araki et al. 1997 | CF045 | 200 | 400 | R | 340 | 1.54 | 24.5 | 235 | 3835 | 0.19 | CFRP | 0.11 | 40 | 171 | 90 | 17.5 | 118 | 17.41
Araki et al. 1997 | CF064 | 200 | 400 | R | 340 | 1.54 | 24.6 | 235 | 3835 | 0.19 | CFRP | 0.11 | 70 | 173 | 90 | 30.5 | 131 | 30.35
Araki et al. 1997 | AF060 | 200 | 400 | R | 340 | 1.54 | 25.5 | 85 | 2715 | 0.19 | AFRP | 0.14 | 70 | 171 | 90 | 18 | 118.5 | 17.91
Araki et al. 1997 | AF090 | 200 | 400 | R | 340 | 1.54 | 25.6 | 85 | 2715 | 0.19 | AFRP | 0.14 | 120 | 173 | 90 | 29 | 129.5 | 28.86
Funakawa et al. 1997 | S2 | 600 | 600 | R | 510 | 2.5 | 30.7 | 240 | 3834 | 0.14 | CFRP | 0.17 | 1 | 1 | 90 | 243 | 691.5 | 54.18
Funakawa et al. 1997 | S3 | 600 | 600 | R | 510 | 2.5 | 30.7 | 240 | 3834 | 0.14 | CFRP | 0.33 | 1 | 1 | 90 | 346 | 795 | 77.06
Ono et al. 1997 | SB2 | 300 | 300 | R | 260 | 1.54 | 24.3 | 248 | 3430 | 0.08 | CFRP | 0.11 | 1 | 1 | 90 | 22 | 267 | 8.98
Ono et al. 1997 | SB3 | 300 | 300 | R | 260 | 1.54 | 24.3 | 248 | 3430 | 0.08 | CFRP | 0.11 | 1 | 1 | 90 | 113 | 358 | 46.12
Taerwe et al. 1997 | BS7 | 200 | 450 | R | 420 | 2.98 | 28.2 | 280 | 3494 | 0.07 | CFRP | 0.11 | 50 | 200 | 90 | 98.9 | 235.5 | 72.4
Zhao and Xie 2000 | BVI-3 | 150 | 250 | R | 200 | 2.27 | 20.5 | 220 | 1800 | 0.11 | CFRP | 0.121 | 30 | 120 | 90 | 12.5 | 88 | 16.56
Zhao and Xie 2000 | BVI-4 | 150 | 250 | R | 200 | 2.27 | 20.5 | 220 | 1800 | 0.11 | CFRP | 0.121 | 30 | 100 | 90 | 15 | 90 | 20
Zhao and Xie 2000 | BVII-2 | 150 | 250 | R | 200 | 2.27 | 14.2 | 220 | 1800 | 0.16 | CFRP | 0.121 | 30 | 100 | 90 | 12.5 | 75 | 20
Zhao and Xie 2000 | BVII-4 | 150 | 250 | R | 200 | 2.27 | 14.2 | 220 | 1800 | 0.16 | CFRP | 0.121 | 30 | 60 | 90 | 17.5 | 85 | 25.93
Zhao and Xie 2000 | BVII-6 | 150 | 250 | R | 200 | 3.64 | 14.2 | 220 | 1800 | 0.16 | CFRP | 0.121 | 30 | 100 | 90 | 17.5 | 63 | 38.46
Matthys 2000 | BS7 | 200 | 450 | R | 370 | 3.2 | 34.7 | 230 | 3500 | 0.07 | CFRP | 0.111 | 50 | 400 | 90 | 98.9 | 235.5 | 72.4
Wu et al. 2000 | SL12 | 150 | 300 | R | 264 | 2.2 | 31.4 | 235 | 3550 | 0.19 | CFRP | 0.111 | 62 | 157 | 90 | 50.5 | 205 | 32.69
Diagana et al. 2003 | PC1 | 130 | 450 | R | 425 | 2.12 | 38 | 105 | 1400 | 0.15 | CFRP | 0.43 | 40 | 200 | 90 | 67.5 | 177.5 | 61.36
Diagana et al. 2003 | PC2 | 130 | 450 | R | 425 | 2.12 | 38 | 105 | 1400 | 0.15 | CFRP | 0.43 | 40 | 250 | 90 | 45 | 155 | 40.91
Diagana et al. 2003 | PC3 | 130 | 450 | R | 425 | 2.12 | 38 | 105 | 1400 | 0.15 | CFRP | 0.43 | 40 | 300 | 45 | 35.5 | 145.5 | 32.27
Diagana et al. 2003 | PC4 | 130 | 450 | R | 425 | 2.12 | 38 | 105 | 1400 | 0.15 | CFRP | 0.43 | 40 | 350 | 45 | 22 | 132 | 20
Cao et.al. 2005 | A2 | 150 | 250 | R | 223 | 2.7 | 24.4 | 249 | 3635 | 0.19 | CFRP | 0.167 | 30 | 100 | 90 | 44 | 185 | 31.21
Cao et.al. 2005 | A3 | 150 | 250 | R | 223 | 2.7 | 24.4 | 249 | 3635 | 0.19 | CFRP | 0.167 | 30 | 150 | 90 | 46 | 187 | 32.62
Cao et.al. 2005 | A5 | 150 | 250 | R | 223 | 1.8 | 24.4 | 249 | 3635 | 0.19 | CFRP | 0.167 | 30 | 100 | 90 | 44 | 227 | 24.04
Feng and Chen 2004 | SB1-11 | 150 | 360 | R | 300 | 2.9 | 20 | 235 | 4200 | 0.28 | CFRP | 0.22 | 1 | 1 | 90 | 148.25 | 325 | 83.88
Feng and Chen 2004 | SB1-12 | 150 | 360 | R | 300 | 2.9 | 20 | 235 | 4200 | 0.28 | CFRP | 0.22 | 1 | 1 | 90 | 135.25 | 312 | 76.52
Ianniruberto and Imbimbo 2004 | ST1a | 150 | 350 | R | 300 | 3 | 32.8 | 76 | 3600 | 0.24 | GFRP | 0.12 | 1 | 1 | 90 | 73 | 242 | 43.2
Ianniruberto and Imbimbo 2004 | ST1b | 150 | 350 | R | 300 | 3 | 32.8 | 76 | 3600 | 0.24 | GFRP | 0.12 | 1 | 1 | 90 | 73 | 242 | 43.2
Ianniruberto and Imbimbo 2004 | ST2a | 150 | 350 | R | 300 | 3 | 32.8 | 76 | 3600 | 0.24 | GFRP | 0.24 | 1 | 1 | 90 | 109 | 278 | 64.5
Ianniruberto and Imbimbo 2004 | ST2b | 150 | 350 | R | 300 | 3 | 32.8 | 76 | 3600 | 0.24 | GFRP | 0.24 | 1 | 1 | 90 | 101 | 270 | 59.76
Ianniruberto and Imbimbo 2004 | ST3a | 150 | 350 | R | 300 | 3 | 32.8 | 76 | 3600 | 0.24 | GFRP | 0.36 | 1 | 1 | 90 | 149 | 318 | 88.17
Ianniruberto and Imbimbo 2004 | ST3b | 150 | 350 | R | 300 | 3 | 32.8 | 76 | 3600 | 0.24 | GFRP | 0.36 | 1 | 1 | 90 | 110 | 279 | 65.09
Grande et al. 2007 | RS2W | 250 | 450 | R | 405 | 3.46 | 13 | 392 | 2352 | 0.2 | CFRP | 0.19 | 1 | 1 | 90 | 85 | 300 | 39.53
Leung et al. 2007 | SB-F1 | 75 | 180 | R | 155 | 2.9 | 27.4 | 235 | 4200 | 0.28 | CFRP | 0.11 | 20 | 60 | 90 | 25.35 | 66.1 | 62.21
Leung et al. 2007 | SB-F2 | 75 | 180 | R | 155 | 2.9 | 27.4 | 235 | 4200 | 0.28 | CFRP | 0.11 | 20 | 60 | 90 | 25.9 | 66.65 | 63.56
Leung et al. 2007 | MB-F1 | 150 | 360 | R | 305 | 2.95 | 27.4 | 235 | 4200 | 0.28 | CFRP | 0.22 | 40 | 120 | 90 | 86.5 | 236.4 | 57.71
Leung et al. 2007 | MB-F2 | 150 | 360 | R | 305 | 2.95 | 27.4 | 235 | 4200 | 0.28 | CFRP | 0.22 | 40 | 120 | 90 | 100.5 | 250.3 | 67.09
Leung et al. 2007 | LB-F1 | 300 | 720 | R | 660 | 2.73 | 27.4 | 235 | 4200 | 0.28 | CFRP | 0.44 | 80 | 240 | 90 | 333.6 | 871.6 | 62.01
Leung et al. 2007 | LB-F2 | 300 | 720 | R | 660 | 2.73 | 27.4 | 235 | 4200 | 0.28 | CFRP | 0.44 | 80 | 240 | 90 | 343.2 | 881.2 | 63.79
Monti and Liotta 2007 | WS45++ | 250 | 450 | R | 402 | 3.48 | 10.64 | 390 | 3000 | 0.1 | CFRP | 0.22 | 50 | 100 | 45 | 61.75 | 158.5 | 63.82
Zhou 2008 | LA1 | 150 | 400 | R | 350 | 1.43 | 49 | 237 | 4330 | 0.22 | CFRP | 0.167 | 50 | 150 | 90 | 73.27 | 376.52 | 24.16
Zhou 2008 | LA2 | 150 | 400 | R | 350 | 1.43 | 45.12 | 237 | 4330 | 0.22 | CFRP | 0.167 | 50 | 150 | 90 | 65.43 | 357.3 | 22.42
Zhou 2008 | LA3 | 150 | 400 | R | 350 | 2.57 | 47.12 | 237 | 4330 | 0.22 | CFRP | 0.167 | 50 | 150 | 90 | 60.9 | 251 | 32.04
Zhou 2008 | LA5 | 150 | 400 | R | 350 | 3 | 50.64 | 237 | 4330 | 0.22 | CFRP | 0.167 | 50 | 150 | 90 | 89.92 | 230.2 | 64.1
Zhou 2008 | LA6 | 150 | 400 | R | 350 | 3 | 50.64 | 237 | 4330 | 0.22 | CFRP | 0.167 | 50 | 100 | 90 | 107.05 | 247.34 | 76.31
Zhou 2008 | LA7 | 150 | 400 | R | 350 | 2 | 49.52 | 237 | 4330 | 0.22 | CFRP | 0.167 | 50 | 150 | 90 | 60.27 | 296.14 | 25.55
Zhou 2008 | LA8 | 150 | 400 | R | 350 | 2 | 49.52 | 237 | 4330 | 0.22 | CFRP | 0.167 | 1 | 1 | 90 | 104.69 | 340.56 | 44.38
Zhou 2008 | LA9 | 150 | 400 | R | 350 | 2 | 49.52 | 237 | 4330 | 0.22 | CFRP | 0.334 | 50 | 150 | 90 | 95.77 | 331.63 | 40.6
Zhou 2008 | LA10 | 150 | 400 | R | 350 | 3 | 49.92 | 237 | 4330 | 0.22 | CFRP | 0.167 | 50 | 150 | 90 | 100.62 | 240.13 | 72.12
Zhou 2008 | LA11 | 150 | 400 | R | 350 | 2 | 44.72 | 237 | 4330 | 0.22 | CFRP | 0.167 | 35 | 70 | 90 | 96.35 | 321.84 | 42.73
Zhou 2008 | LA16 | 150 | 400 | R | 350 | 2 | 42.32 | 237 | 4330 | 0.22 | CFRP | 0.167 | 100 | 150 | 90 | 68.04 | 307.56 | 28.41
Zhou 2008 | LA19 | 150 | 400 | R | 350 | 2 | 46 | 237 | 4330 | 0.22 | CFRP | 0.501 | 50 | 150 | 90 | 133.77 | 362.14 | 58.58
Zhou 2008 | LB1 | 150 | 400 | R | 350 | 2 | 49.52 | 237 | 4330 | 0.29 | CFRP | 0.167 | 50 | 150 | 90 | 71.22 | 319.3 | 28.71
Zhou 2008 | LC1 | 150 | 400 | R | 350 | 2 | 41.44 | 237 | 4330 | 0.44 | CFRP | 0.167 | 50 | 150 | 90 | 84.14 | 309.8 | 37.29
Grande et al. 2008 | RS4W-2.5 | 250 | 450 | R | 405 | 2.5 | 21 | 392 | 2352 | 0.1 | CFRP | 0.191 | 1 | 1 | 90 | 30 | 165 | 22.22
Grande et al. 2008 | RS4W-4 | 250 | 450 | R | 405 | 4 | 21 | 392 | 2352 | 0.1 | CFRP | 0.191 | 1 | 1 | 90 | 80 | 220 | 57.14
Teng et al. 2009 | UBF-R6 | 150 | 300 | R | 260 | 2.5 | 37.92 | 266 | 3970 | 0.3 | CFRP | 0.11 | 20 | 50 | 90 | 85.6 | 205.5 | 71.39
Teng et al. 2009 | BDF-R6 | 150 | 300 | R | 260 | 2.5 | 40.48 | 266 | 3970 | 0.3 | CFRP | 0.11 | 20 | 50 | 90 | 61 | 180.9 | 50.88
Teng et al. 2009 | UBF-R8 | 150 | 300 | R | 260 | 2.5 | 36.72 | 266 | 3970 | 0.54 | CFRP | 0.11 | 20 | 50 | 90 | 55 | 198.3 | 38.38
Teng et al. 2009 | BDF-R8 | 150 | 300 | R | 260 | 2.5 | 36.32 | 266 | 3970 | 0.54 | CFRP | 0.11 | 20 | 50 | 90 | 70.3 | 213.6 | 49.06
Grande et al. 2009 | RS2Wa | 250 | 450 | R | 420 | 3 | 21 | 392 | 2600 | 0.2 | CFRP | 0.191 | 1 | 1 | 90 | 85 | 300 | 39.53